## Sheet1
0.001 |  | 0.01 |  | 0.1 |  | 1 |  | 10
Strain | Stress(MPa) | Strain | Stress(MPa) | Strain | Stress(MPa) | Strain | Stress(MPa) | Strain | Stress(MPa)
0.00214 | 10.47 | 0.00211 | 10.734 | 0.00195 | 10.157 | 0.00189 | 10.838 | 0.00074413 | 10.877
0.00216 | 10.498 | 0.00224 | 11.563 | 0.00199 | 10.359 | 0.00192 | 10.884 | 0.00081177 | 11.46
0.00218 | 10.687 | 0.00245 | 11.907 | 0.00211 | 10.936 | 0.00196 | 11.044 | 0.00091506 | 12.807
0.00236 | 11.014 | 0.00256 | 11.801 | 0.00227 | 11.59 | 0.00208 | 11.71 | 0.00116 | 13.302
0.00251 | 11.141 | 0.00268 | 11.848 | 0.0024 | 11.821 | 0.00223 | 12.304 | 0.00127 | 13.14
0.00262 | 11.114 | 0.00282 | 11.914 | 0.00253 | 11.971 | 0.0024 | 12.444 | 0.00143 | 13.007
0.00276 | 11.211 | 0.00293 | 11.961 | 0.00266 | 12.095 | 0.00252 | 12.612 | 0.00154 | 12.844
0.00287 | 11.321 | 0.00308 | 12.101 | 0.00283 | 12.209 | 0.00264 | 12.746 | 0.00168 | 12.88
0.00302 | 11.486 | 0.00321 | 12.199 | 0.00295 | 12.232 | 0.00279 | 12.839 | 0.00181 | 12.863
0.00316 | 11.622 | 0.00335 | 12.238 | 0.00307 | 12.26 | 0.00293 | 12.869 | 0.00193 | 12.999
0.00329 | 11.707 | 0.00346 | 12.249 | 0.00322 | 12.268 | 0.00306 | 12.893 | 0.00208 | 13.032
0.00342 | 11.786 | 0.0036 | 12.443 | 0.00335 | 12.328 | 0.00321 | 12.959 | 0.00222 | 12.988
0.00354 | 11.97 | 0.00375 | 12.599 | 0.00347 | 12.488 | 0.00334 | 12.976 | 0.00233 | 13.128
0.0037 | 12.207 | 0.00387 | 12.695 | 0.00359 | 12.797 | 0.00345 | 13.115 | 0.00247 | 13.213
0.00381 | 12.253 | 0.00399 | 12.935 | 0.00372 | 13.278 | 0.0036 | 13.243 | 0.0026 | 13.251
0.00394 | 12.545 | 0.00414 | 13.013 | 0.00386 | 13.761 | 0.00372 | 13.273 | 0.00275 | 13.319
0.00409 | 12.705 | 0.00428 | 13.109 | 0.00404 | 13.505 | 0.00386 | 13.447 | 0.00288 | 13.358
0.00422 | 12.785 | 0.00439 | 13.378 | 0.00415 | 13.278 | 0.00401 | 13.574 | 0.00301 | 13.428
0.00434 | 13.079 | 0.00454 | 13.57 | 0.00427 | 13.274 | 0.00413 | 13.684 | 0.00313 | 13.542
0.00448 | 13.299 | 0.00467 | 13.7 | 0.00443 | 13.309 | 0.00426 | 13.872 | 0.00327 | 13.709
0.00463 | 13.461 | 0.00479 | 13.928 | 0.00455 | 13.452 | 0.00438 | 14.143 | 0.00343 | 13.82
0.00475 | 13.636 | 0.00495 | 14.054 | 0.00469 | 13.662 | 0.00447 | 14.716 | 0.00351 | 13.936
0.00488 | 13.88 | 0.00507 | 14.206 | 0.00481 | 13.89 | 0.00466 | 15.431 | 0.00366 | 14.17
0.00502 | 14.031 | 0.00518 | 14.459 | 0.00496 | 14.07 | 0.00483 | 15.237 | 0.00379 | 14.208
0.00512 | 14.205 | 0.00531 | 14.778 | 0.00508 | 14.216 | 0.00496 | 14.911 | 0.00392 | 14.412
0.00527 | 14.543 | 0.0054 | 15.324 | 0.00521 | 14.522 | 0.00507 | 14.773 | 0.00406 | 14.683
0.00536 | 14.943 | 0.00561 | 15.908 | 0.00534 | 14.605 | 0.00521 | 14.781 | 0.00415 | 15.104
0.00552 | 15.804 | 0.00579 | 15.653 | 0.00545 | 14.793 | 0.00535 | 14.89 | 0.00433 | 15.976
0.0057 | 15.754 | 0.0059 | 15.409 | 0.00561 | 15.019 | 0.00546 | 15.115 | 0.0045 | 16.076
0.00583 | 15.574 | 0.00599 | 15.391 | 0.00574 | 15.138 | 0.0056 | 15.239 | 0.00463 | 15.782
0.00594 | 15.482 | 0.00614 | 15.503 | 0.00587 | 15.325 | 0.00572 | 15.43 | 0.00475 | 15.602
0.00607 | 15.397 | 0.00628 | 15.629 | 0.006 | 15.626 | 0.00587 | 15.607 | 0.00487 | 15.667
0.00622 | 15.576 | 0.00639 | 15.755 | 0.00614 | 15.81 | 0.00599 | 15.865 | 0.00501 | 15.8
0.00634 | 15.74 | 0.00652 | 16.037 | 0.00627 | 15.912 | 0.00613 | 16.11 | 0.00513 | 15.974
0.00648 | 16.001 | 0.00666 | 16.218 | 0.0064 | 16.106 | 0.00625 | 16.406 | 0.00526 | 16.245
0.00662 | 16.115 | 0.00678 | 16.384 | 0.00654 | 16.357 | 0.0064 | 16.684 | 0.00539 | 16.357
0.00675 | 16.298 | 0.00692 | 16.62 | 0.00668 | 16.433 | 0.00652 | 16.862 | 0.00553 | 16.61
0.00686 | 16.558 | 0.00708 | 16.818 | 0.00678 | 16.686 | 0.00666 | 16.98 | 0.00564 | 16.828
0.00701 | 16.704 | 0.00718 | 16.939 | 0.00692 | 16.981 | 0.00679 | 17.124 | 0.00579 | 17.124
0.00714 | 16.895 | 0.00733 | 17.148 | 0.00702 | 17.568 | 0.00694 | 17.236 | 0.0059 | 17.453
0.00728 | 17.055 | 0.00746 | 17.205 | 0.00722 | 18.041 | 0.00706 | 17.323 | 0.00604 | 17.755
0.00739 | 17.178 | 0.0076 | 17.371 | 0.00738 | 17.667 | 0.00718 | 17.489 | 0.0062 | 18.052
0.00755 | 17.303 | 0.00771 | 17.58 | 0.0075 | 17.512 | 0.00731 | 17.672 | 0.00633 | 18.162
0.00767 | 17.506 | 0.00787 | 17.807 | 0.00762 | 17.427 | 0.00747 | 17.715 | 0.00643 | 18.37
0.00781 | 17.681 | 0.00799 | 17.855 | 0.00774 | 17.479 | 0.00758 | 17.873 | 0.00658 | 18.59
0.00794 | 17.8 | 0.00812 | 18.084 | 0.00788 | 17.596 | 0.0077 | 18.186 | 0.00671 | 18.714
0.00807 | 17.96 | 0.00825 | 18.259 | 0.00799 | 17.808 | 0.0078 | 18.646 | 0.00683 | 18.95
0.0082 | 18.155 | 0.00839 | 18.282 | 0.00815 | 17.939 | 0.008 | 19.231 | 0.00698 | 19.183
0.00833 | 18.19 | 0.00852 | 18.533 | 0.00827 | 18.045 | 0.00816 | 18.925 | 0.00712 | 19.317
0.00848 | 18.353 | 0.0086 | 18.491 | 0.00839 | 18.284 | 0.00829 | 18.651 | 0.00725 | 19.397
0.0086 | 18.543 | 0.00862 | 17.958 | 0.00848 | 18.201 | 0.00841 | 18.591 | 0.00733 | 19.441
0.00867 | 18.545 | 0.00864 | 17.419 | 0.0085 | 17.67 | 0.00849 | 18.402 | 0.00737 | 18.99
0.00868 | 18.15 | 0.00863 | 16.892 | 0.00852 | 17.083 | 0.00851 | 17.857 | 0.00737 | 18.426
0.00871 | 17.632 | 0.00865 | 16.417 | 0.00852 | 16.57 | 0.00853 | 17.251 | 0.00737 | 17.927
0.00871 | 17.128 | 0.00864 | 15.961 | 0.00851 | 16.148 | 0.00851 | 16.728 | 0.00738 | 17.427
0.00872 | 16.646 | 0.00864 | 15.526 | 0.0085 | 15.729 | 0.0085 | 16.272 | 0.00737 | 16.967
0.00871 | 16.229 | 0.00864 | 15.121 | 0.00852 | 15.324 | 0.00851 | 15.852 | 0.00738 | 16.53
0.00872 | 15.832 | 0.00865 | 14.75 | 0.00852 | 14.935 | 0.00854 | 15.446 | 0.00739 | 16.146
0.0087 | 15.462 | 0.00865 | 14.439 | 0.00853 | 14.552 | 0.00852 | 15.027 | 0.00739 | 15.757
0.00872 | 15.135 | 0.00866 | 14.076 | 0.00852 | 14.213 | 0.00853 | 14.674 | 0.00739 | 15.379
0.00872 | 14.803 | 0.00866 | 13.757 | 0.00853 | 13.862 | 0.00853 | 14.342 | 0.00739 | 15.03
0.00872 | 14.484 | 0.00866 | 13.469 | 0.00855 | 13.543 | 0.00853 | 14.037 | 0.0074 | 14.663
0.00871 | 14.184 | 0.00866 | 13.189 | 0.00855 | 13.21 | 0.00854 | 13.809 | 0.0074 | 14.328
0.00871 | 13.94 | 0.00866 | 12.862 | 0.00853 | 12.911 | 0.00852 | 13.346 | 0.0074 | 13.984
0.00874 | 13.684 | 0.00865 | 12.591 | 0.00853 | 12.622 | 0.00844 | 12.541 | 0.0074 | 13.659
0.00875 | 13.393 | 0.00866 | 12.328 | 0.00854 | 12.378 | 0.00843 | 12.003 | 0.00741 | 13.366
0.00874 | 13.122 | 0.00867 | 12.042 | 0.00855 | 12.099 | 0.00841 | 11.651 | 0.00741 | 13.089
0.00873 | 12.869 | 0.00867 | 11.764 | 0.00856 | 11.815 | 0.00838 | 11.346 | 0.00741 | 12.772
0.00873 | 12.606 | 0.00867 | 11.481 | 0.00855 | 11.542 | 0.00841 | 11.084 | 0.00742 | 12.489
0.00873 | 12.358 | 0.00869 | 11.201 | 0.00856 | 11.267 | 0.00839 | 10.819 | 0.0074 | 12.206
0.00874 | 12.095 | 0.00867 | 10.911 | 0.00855 | 11.019 | 0.00839 | 10.562 | 0.00742 | 11.919
0.00873 | 11.836 | 0.00867 | 10.655 | 0.00857 | 10.752 | 0.00841 | 10.306 | 0.0074 | 11.663
0.00873 | 11.616 | 0.00867 | 10.41 | 0.00856 | 10.502 | 0.00839 | 10.012 | 0.00741 | 11.418
0.00875 | 11.421 | 0.00867 | 10.165 | 0.00854 | 10.252 | 0.0084 | 9.7677 | 0.00741 | 11.146
0.00876 | 11.176 | 0.00867 | 9.9425 | 0.00856 | 9.9958 | 0.0084 | 9.5123 | 0.00742 | 10.898
0.00875 | 10.937 | 0.00868 | 9.6869 | 0.00857 | 9.7674 | 0.00839 | 9.2515 | 0.00741 | 10.674
0.00875 | 10.702 | 0.00869 | 9.4481 | 0.00857 | 9.525 | 0.0084 | 9.0185 | 0.00743 | 10.464
0.00875 | 10.495 | 0.00869 | 9.2232 | 0.00857 | 9.2864 | 0.0084 | 8.7752 | 0.00742 | 10.236
0.00873 | 10.266 | 0.00869 | 8.9898 | 0.00855 | 9.0702 | 0.00839 | 8.5434 | 0.00743 | 10.029
0.00877 | 10.051 | 0.00869 | 8.9895 | 0.00858 | 8.8451 | 0.00841 | 8.2609 | 0.00741 | 9.8561
0.00875 | 9.8237 | 0.00969 | 14.88 | 0.00858 | 8.8447 | 0.00843 | 8.0925 | 0.00741 | 9.856
0.00875 | 9.8235 | 0.01154 | 25.364 | 0.00961 | 16.207 | 0.00843 | 8.0927 | 0.00753 | 9.8147
0.01213 | 20.694 | 0.01355 | 31.474 | 0.01414 | 38.07 | 0.00841 | 8.1447 | 0.00737 | 9.8068
0.01705 | 25.276 | 0.01556 | 33.22 | 0.01935 | 43.617 | 0.00855 | 9.1652 | 0.00739 | 9.8448
0.0221 | 25.262 | 0.01758 | 33.608 | 0.0244 | 45.256 | 0.00938 | 15.806 | 0.00746 | 9.8821
0.02705 | 25.251 | 0.01962 | 34.08 | 0.02951 | 45.478 | 0.01183 | 32.409 | 0.00736 | 9.7916
0.03207 | 25.289 | 0.0216 | 34.422 | 0.03463 | 45.95 | 0.01643 | 47.559 | 0.00739 | 9.8166
0.03727 | 25.405 | 0.02365 | 34.66 | 0.03973 | 46.141 | 0.0228 | 54.193 | 0.00746 | 10.014
0.04243 | 25.351 | 0.02569 | 35.195 | 0.04496 | 46.271 | 0.02965 | 56.314 | 0.00748 | 9.9719
0.04761 | 25.354 | 0.0277 | 35.406 | 0.0501 | 46.659 | 0.03588 | 57.295 | 0.00747 | 10.619
0.05282 | 25.321 | 0.02977 | 35.54 | 0.05536 | 46.713 | 0.04145 | 57.821 | 0.00747 | 12.066
0.05805 | 25.338 | 0.03178 | 35.694 | 0.0606 | 46.867 | 0.04654 | 58.058 | 0.00747 | 13.574
0.06332 | 25.274 | 0.03384 | 35.909 | 0.06591 | 47.103 | 0.05143 | 58.48 | 0.00771 | 16.668
0.0686 | 25.288 | 0.0359 | 36.464 | 0.07117 | 47.107 | 0.05627 | 58.935 | 0.00819 | 21.104
0.07391 | 25.3 | 0.03795 | 36.461 | 0.07651 | 47.355 | 0.06126 | 59.474 | 0.00873 | 25.701
0.07926 | 25.258 | 0.04002 | 36.716 | 0.08186 | 47.483 | 0.06642 | 59.892 | 0.00938 | 30.78
0.08463 | 25.284 | 0.04206 | 36.921 | 0.08725 | 47.53 | 0.07191 | 60.227 | 0.01032 | 38.11
0.09003 | 25.313 | 0.04415 | 37.074 | 0.09267 | 47.788 | 0.07737 | 60.377 | 0.01152 | 47.515
0.09547 | 25.252 | 0.04623 | 37.453 | 0.09815 | 47.812 | 0.08278 | 60.406 | 0.01291 | 56.229
0.10093 | 25.217 | 0.04829 | 37.315 | 0.10358 | 47.96 | 0.08821 | 60.379 | 0.01463 | 62.22
0.10642 | 25.253 | 0.0504 | 37.339 | 0.1091 | 48.257 | 0.09358 | 60.433 | 0.01675 | 65.591
0.11194 | 25.246 | 0.05245 | 37.386 | 0.11462 | 48.144 | 0.09897 | 60.486 | 0.01931 | 67.55
0.11745 | 25.32 | 0.05452 | 37.357 | 0.12022 | 48.405 | 0.10446 | 60.589 | 0.0222 | 68.996
0.12306 | 25.303 | 0.05666 | 37.642 | 0.12583 | 48.411 | 0.10997 | 60.733 | 0.02548 | 70.888
0.12868 | 25.248 | 0.05875 | 37.269 | 0.13143 | 48.543 | 0.11567 | 60.938 | 0.02883 | 73.591
0.13432 | 25.233 | 0.06087 | 37.28 | 0.13706 | 48.818 | 0.12114 | 61.221 | 0.03268 | 76.35
0.14 | 25.208 | 0.06294 | 37.236 | 0.14279 | 48.805 | 0.12682 | 61.522 | 0.03674 | 77.64
0.14572 | 25.184 | 0.06507 | 37.102 | 0.14852 | 48.923 | 0.13234 | 61.786 | 0.04122 | 77.799
0.15146 | 25.165 | 0.06719 | 37.345 | 0.15427 | 49.04 | 0.13813 | 62.041 | 0.04595 | 78.259
0.15724 | 25.139 | 0.06932 | 37.035 | 0.16006 | 49.075 | 0.14376 | 62.232 | 0.05071 | 79.689
0.16304 | 25.062 | 0.07146 | 37.029 | 0.16586 | 49.32 | 0.14943 | 62.371 | 0.05606 | 81.069
0.16889 | 24.994 | 0.07355 | 36.982 | 0.1717 | 49.469 | 0.15516 | 62.447 | 0.06123 | 81.749
0.17477 | 25.05 | 0.07569 | 36.911 | 0.17766 | 49.438 | 0.16107 | 62.395 | 0.06694 | 82.324
0.18068 | 25.028 | 0.07783 | 37.15 | 0.18361 | 49.656 | 0.16687 | 62.339 | 0.07275 | 83.236
0.18663 | 25.115 | 0.07999 | 36.85 | 0.1896 | 49.601 | 0.17279 | 62.284 | 0.07864 | 83.695
0.19262 | 24.985 | 0.08216 | 36.865 | 0.19551 | 49.77 | 0.17855 | 62.172 | 0.08481 | 83.403
0.19864 | 24.965 | 0.08426 | 36.993 | 0.20156 | 49.972 | 0.18446 | 62.175 | 0.09108 | 83.201
0.2047 | 24.91 | 0.08645 | 36.821 | 0.20762 | 49.908 | 0.19042 | 62.178 | 0.09723 | 83.771
0.21079 | 24.908 | 0.08859 | 37.067 | 0.21376 | 50.119 | 0.19655 | 62.228 | 0.10394 | 84.607
0.21686 | 24.847 | 0.09077 | 36.748 | 0.21993 | 50.117 | 0.20261 | 62.322 | 0.11044 | 85.038
0.22301 | 24.656 | 0.09296 | 36.784 | 0.2261 | 50.198 | 0.20883 | 62.401 | 0.11719 | 85.234
0.22927 | 24.939 | 0.09511 | 36.72 | 0.23229 | 50.406 | 0.21482 | 62.548 | 0.12353 | 85.435
0.23555 | 24.861 | 0.0973 | 36.661 | 0.2386 | 50.39 | 0.22096 | 62.705 | 0.13022 | 85.767
0.24183 | 24.827 | 0.09947 | 36.909 | 0.2449 | 50.502 | 0.22714 | 62.881 | 0.13703 | 85.938
0.24816 | 24.842 | 0.10168 | 36.667 | 0.25121 | 50.612 | 0.23341 | 63.019 | 0.14385 | 85.967
0.25452 | 24.805 | 0.10389 | 36.724 | 0.25762 | 50.595 | 0.23965 | 63.09 | 0.15061 | 86.219
0.26093 | 24.794 | 0.10606 | 36.683 | 0.26406 | 50.834 | 0.24586 | 63.169 | 0.15723 | 86.76
0.26737 | 24.743 | 0.10827 | 36.585 | 0.27053 | 50.873 | 0.25232 | 62.783 | 0.1644 | 86.764
0.27386 | 24.751 | 0.11047 | 36.914 | 0.27702 | 50.908 | 0.25869 | 63 | 0.1712 | 86.463
0.28039 | 24.743 | 0.11269 | 36.775 | 0.2836 | 51.076 | 0.2651 | 63.035 | 0.17786 | 86.474
0.28691 | 24.972 | 0.11494 | 36.755 | 0.29018 | 51.017 | 0.27163 | 62.951 | 0.18455 | 86.888
0.29359 | 24.75 | 0.11714 | 36.676 | 0.29684 | 51.194 | 0.27809 | 62.823 | 0.19146 | 87.236
0.30026 | 24.746 | 0.11937 | 36.634 | 0.30348 | 51.322 | 0.28455 | 62.73 | 0.19831 | 87.238
0.30697 | 24.689 | 0.12161 | 36.883 | 0.31026 | 51.274 | 0.29125 | 62.653 | 0.20517 | 87.127
0.31373 | 24.709 | 0.12385 | 36.582 | 0.31698 | 51.504 | 0.2978 | 62.613 | 0.21187 | 87.251
0.32053 | 24.697 | 0.12611 | 36.698 | 0.32383 | 51.409 | 0.30471 | 62.611 | 0.21846 | 87.166
0.32737 | 24.626 | 0.12833 | 36.66 | 0.33074 | 51.552 | 0.31141 | 62.675 | 0.22536 | 86.803
0.33427 | 24.563 | 0.1306 | 36.613 | 0.33758 | 51.695 | 0.31814 | 62.8 | 0.23231 | 86.821
0.34121 | 24.582 | 0.13285 | 36.891 | 0.34461 | 51.691 | 0.32494 | 62.931 | 0.23896 | 87.226
0.3482 | 24.517 | 0.13512 | 36.585 | 0.35161 | 51.801 | 0.33191 | 63.066 | 0.24571 | 87.581
0.35524 | 24.506 | 0.13742 | 36.709 | 0.35867 | 51.846 | 0.33872 | 63.16 | 0.2525 | 87.387
0.36232 | 24.472 | 0.13967 | 36.647 | 0.36584 | 51.823 | 0.34569 | 63.224 | 0.25916 | 87.361
0.36945 | 24.445 | 0.14193 | 36.622 | 0.37293 | 52.028 | 0.35251 | 63.299 | 0.26604 | 87.443
0.37664 | 24.367 | 0.14421 | 36.944 | 0.38014 | 52.032 | 0.35974 | 63.25 | 0.27262 | 87.411
0.38388 | 24.431 | 0.14653 | 36.618 | 0.38744 | 52.111 | 0.36681 | 63.177 | 0.27925 | 87.058
0.39118 | 24.29 | 0.14883 | 36.7 | 0.3948 | 52.195 | 0.37403 | 63.068 | 0.28593 | 86.987
0.39853 | 24.401 | 0.15112 | 36.647 | 0.40215 | 52.129 | 0.38133 | 62.92 | 0.29274 | 87.465
0.40592 | 24.335 | 0.15343 | 36.621 | 0.40956 | 52.314 | 0.38859 | 62.77 | 0.29922 | 87.698
0.41339 | 24.331 | 0.15574 | 36.827 | 0.41697 | 52.352 | 0.39584 | 62.663 | 0.30593 | 87.296
0.42091 | 24.217 | 0.15807 | 36.556 | 0.42458 | 52.267 | 0.40329 | 62.554 | 0.31274 | 86.833
0.42848 | 24.26 | 0.1604 | 36.663 | 0.43216 | 52.432 | 0.41069 | 62.528 | 0.3192 | 86.984
0.43611 | 24.229 | 0.1627 | 36.574 | 0.43981 | 52.408 | 0.41822 | 62.499 | 0.32566 | 87.174
0.4438 | 24.198 | 0.16505 | 36.58 | 0.44756 | 52.491 | 0.42588 | 62.535 | 0.33278 | 87.019
0.45155 | 24.112 | 0.16736 | 36.794 | 0.45523 | 52.648 | 0.43332 | 62.596 | 0.33909 | 86.874
0.45936 | 24.134 | 0.16973 | 36.585 | 0.46316 | 52.628 | 0.44092 | 62.692 | 0.34597 | 87.003
0.46723 | 24.071 | 0.1721 | 36.676 | 0.47107 | 52.771 | 0.44857 | 62.824 | 0.35268 | 86.923
0.47516 | 24.088 | 0.17441 | 36.95 | 0.47902 | 52.727 | 0.45669 | 62.899 | 0.35935 | 86.581
0.48315 | 24.053 | 0.17679 | 36.635 | 0.48707 | 52.712 | 0.46443 | 62.961 | 0.36616 | 86.293
0.49121 | 24.042 | 0.17914 | 36.782 | 0.49508 | 52.864 | 0.47211 | 63.012 | 0.37254 | 86.488
0.49934 | 24.036 | 0.18153 | 36.567 | 0.50326 | 52.958 | 0.47997 | 63.053 | 0.37975 | 86.733
0.50753 | 24.11 | 0.18392 | 36.69 | 0.51153 | 53.056 | 0.48791 | 63.073 | 0.38643 | 86.635
0.51579 | 24.005 | 0.1863 | 36.609 | 0.51983 | 53.139 | 0.49625 | 62.991 | 0.39308 | 86.373
0.52411 | 24.126 | 0.1887 | 36.529 | 0.52819 | 53.16 | 0.50451 | 62.92 | 0.4001 | 86.31
0.5325 | 24.052 | 0.19105 | 36.77 | 0.53659 | 53.36 | 0.5127 | 62.85 | 0.40671 | 86.532
0.54097 | 24.126 | 0.19348 | 36.588 | 0.54505 | 53.422 | 0.52092 | 62.778 | 0.41391 | 86.446
0.54951 | 24.041 | 0.1959 | 36.67 | 0.55365 | 53.456 | 0.52926 | 62.747 | 0.42072 | 86.213
0.55813 | 24.164 | 0.1983 | 36.632 | 0.56228 | 53.618 | 0.53771 | 62.755 | 0.42771 | 86.302
0.56681 | 24.197 | 0.20072 | 36.583 | 0.57105 | 53.667 | 0.54629 | 62.817 | 0.43489 | 86.498
0.57558 | 24.197 | 0.20311 | 36.744 | 0.57985 | 53.856 | 0.55488 | 62.939 | 0.44203 | 86.321
0.58443 | 24.108 | 0.20557 | 36.65 | 0.58869 | 54.005 | 0.56349 | 63.053 | 0.44929 | 86.033
0.59335 | 24.184 | 0.20803 | 36.646 | 0.59765 | 54.042 | 0.57211 | 63.224 | 0.45637 | 85.993
0.60235 | 24.14 | 0.21044 | 36.549 | 0.60671 | 54.267 | 0.58091 | 63.415 | 0.46376 | 86.289
0.61143 | 24.238 | 0.21291 | 36.503 | 0.61581 | 54.31 | 0.5899 | 63.626 | 0.47108 | 86.357
0.6206 | 24.234 | 0.21532 | 36.691 | 0.62502 | 54.478 | 0.59889 | 63.802 | 0.47823 | 86.129
0.62987 | 24.299 | 0.21782 | 36.464 | 0.63426 | 54.643 | 0.60778 | 63.936 | 0.48588 | 86.08
0.6392 | 24.274 | 0.22031 | 36.56 | 0.64365 | 54.742 | 0.61685 | 64.073 | 0.4934 | 86.207
0.64863 | 24.361 | 0.22277 | 36.428 | 0.65311 | 54.897 | 0.62625 | 64.143 | 0.50098 | 86.179
0.65814 | 24.323 | 0.22525 | 36.408 | 0.66269 | 55.03 | 0.63545 | 64.158 | 0.50879 | 85.945
0.66774 | 24.496 | 0.2277 | 36.624 | 0.67239 | 55.104 | 0.64483 | 64.161 | 0.51641 | 85.968
0.67744 | 24.434 | 0.23022 | 36.44 | 0.68207 | 55.373 | 0.65443 | 64.183 | 0.52381 | 86.323
0.68722 | 24.535 | 0.23272 | 36.585 | 0.69183 | 55.485 | 0.66382 | 64.253 | 0.53218 | 86.339
0.69711 | 24.53 | 0.23521 | 36.49 | 0.70185 | 55.706 | 0.67359 | 64.285 | 0.54055 | 86.118
0.70711 | 24.643 | 0.23773 | 36.454 | 0.71185 | 55.895 | 0.68314 | 64.383 | 0.54855 | 86.04
0.71719 | 24.675 | 0.24021 | 36.747 | 0.72201 | 56.018 | 0.6932 | 64.497 | 0.55653 | 86.277
0.72739 | 24.756 | 0.24276 | 36.485 | 0.73221 | 56.272 | 0.70318 | 64.664 | 0.56461 | 86.417
0.73768 | 24.773 | 0.2453 | 36.608 | 0.74248 | 56.468 | 0.71293 | 64.875 | 0.57302 | 86.348
0.74809 | 24.916 | 0.24783 | 36.521 | 0.75298 | 56.683 | 0.72334 | 65.098 | 0.58136 | 86.326
0.75861 | 24.929 | 0.25039 | 36.497 | 0.76358 | 57.009 | 0.73341 | 65.397 | 0.59023 | 86.514
0.76923 | 25.087 | 0.25285 | 36.654 | 0.77422 | 57.119 | 0.74385 | 65.667 | 0.5985 | 86.672
0.77997 | 25.112 | 0.25548 | 36.467 | 0.785 | 57.452 | 0.75438 | 65.894 | 0.60718 | 86.622
0.79083 | 25.282 | 0.25806 | 36.58 | 0.79589 | 57.498 | 0.76473 | 66.113 | 0.61578 | 86.605
0.8018 | 25.327 | 0.2606 | 36.543 | 0.80687 | 57.92 | 0.77541 | 66.363 | 0.62489 | 86.769
0.81288 | 25.501 | 0.26318 | 36.485 | 0.818 | 58.273 | 0.78622 | 66.586 | 0.63378 | 86.935
|  | 0.2657 | 36.679 | 0.82929 | 58.523 | 0.79714 | 66.777 | 0.64269 | 86.859
|  | 0.26835 | 36.471 | 0.84069 | 58.78 | 0.80799 | 66.938 | 0.65185 | 86.758
|  | 0.27096 | 36.61 |  |  | 0.81934 | 67.102 | 0.6611 | 87.046
|  | 0.27351 | 36.641 |  |  |  |  | 0.6706 | 87.281
|  | 0.27615 | 36.538 |  |  |  |  | 0.68003 | 87.212
|  | 0.27873 | 36.652 |  |  |  |  | 0.6894 | 87.109
|  | 0.28139 | 36.48 |  |  |  |  | 0.69919 | 87.347
|  | 0.28402 | 36.562 |  |  |  |  | 0.70876 | 87.722
|  | 0.28667 | 36.483 |  |  |  |  | 0.71833 | 87.759
|  | 0.28931 | 36.485 |  |  |  |  | 0.72835 | 87.62
|  | 0.2919 | 36.611 |  |  |  |  | 0.73826 | 87.845
|  | 0.2946 | 36.503 |  |  |  |  | 0.74805 | 88.227
|  | 0.29726 | 36.623 |  |  |  |  | 0.75834 | 88.295
|  | 0.29993 | 36.499 |  |  |  |  | 0.76863 | 88.252
|  | 0.30262 | 36.49 |  |  |  |  | 0.77879 | 88.443
|  | 0.30523 | 36.623 |  |  |  |  | 0.78929 | 88.744
|  | 0.30796 | 36.579
|  | 0.3107 | 36.643
|  | 0.31339 | 36.52
|  | 0.31612 | 36.497
|  | 0.31875 | 36.617
|  | 0.32156 | 36.467
|  | 0.3243 | 36.619
|  | 0.32703 | 36.506
|  | 0.32979 | 36.501
|  | 0.33248 | 36.574
|  | 0.33532 | 36.459
|  | 0.33811 | 36.628
|  | 0.34086 | 36.488
|  | 0.34365 | 36.502
|  | 0.34639 | 36.681
|  | 0.34926 | 36.488
|  | 0.3521 | 36.53
|  | 0.3549 | 36.469
|  | 0.35773 | 36.457
|  | 0.36052 | 36.547
|  | 0.36341 | 36.429
|  | 0.36627 | 36.52
|  | 0.36911 | 36.434
|  | 0.37201 | 36.432
|  | 0.37482 | 36.555
|  | 0.37776 | 36.433
|  | 0.38068 | 36.533
|  | 0.38354 | 36.549
|  | 0.38649 | 36.431
|  | 0.38934 | 36.494
|  | 0.39232 | 36.424
|  | 0.39525 | 36.541
|  | 0.39818 | 36.422
|  | 0.40115 | 36.41
|  | 0.40404 | 36.494
|  | 0.40708 | 36.417
|  | 0.41008 | 36.558
|  | 0.41306 | 36.44
|  | 0.41607 | 36.412
|  | 0.41903 | 36.492
|  | 0.42204 | 36.468
|  | 0.42513 | 36.6
|  | 0.42814 | 36.445
|  | 0.43119 | 36.449
|  | 0.43418 | 36.494
|  | 0.43732 | 36.402
|  | 0.44038 | 36.508
|  | 0.44345 | 36.396
|  | 0.44656 | 36.418
|  | 0.44961 | 36.488
|  | 0.45276 | 36.4
|  | 0.45589 | 36.535
|  | 0.45902 | 36.413
|  | 0.46217 | 36.411
|  | 0.46522 | 36.653
|  | 0.46847 | 36.496
|  | 0.47166 | 36.6
|  | 0.47481 | 36.474
|  | 0.47799 | 36.506
|  | 0.48114 | 36.543
|  | 0.48441 | 36.518
|  | 0.4876 | 36.66
|  | 0.49085 | 36.548
|  | 0.49409 | 36.601
|  | 0.49729 | 36.615
|  | 0.50061 | 36.567
|  | 0.50391 | 36.704
|  | 0.50714 | 36.694
|  | 0.51047 | 36.65
|  | 0.51373 | 36.601
|  | 0.51707 | 36.601
|  | 0.52044 | 36.737
|  | 0.52373 | 36.669
|  | 0.5271 | 36.687
|  | 0.53042 | 36.726
|  | 0.53381 | 36.722
|  | 0.53722 | 36.857
|  | 0.5406 | 36.788
|  | 0.54404 | 36.808
|  | 0.54736 | 36.884
|  | 0.55083 | 36.924
|  | 0.55432 | 37.074
|  | 0.55774 | 36.964
|  | 0.56123 | 37.003
|  | 0.56463 | 37.053
|  | 0.56818 | 37.076
|  | 0.57169 | 37.219
|  | 0.57517 | 37.121
|  | 0.57875 | 37.174
|  | 0.58222 | 37.249
|  | 0.58583 | 37.254
|  | 0.58937 | 37.437
|  | 0.59293 | 37.325
|  | 0.59656 | 37.359
|  | 0.60011 | 37.5
|  | 0.60377 | 37.453
|  | 0.60739 | 37.577
|  | 0.61103 | 37.521
|  | 0.61467 | 37.541
|  | 0.61831 | 37.617
|  | 0.62201 | 37.605
|  | 0.62573 | 37.764
|  | 0.62943 | 37.691
|  | 0.63316 | 37.755
|  | 0.63686 | 37.765
|  | 0.64064 | 37.756
|  | 0.64441 | 37.97
|  | 0.64815 | 37.97
|  | 0.65199 | 37.998
|  | 0.65575 | 37.99
|  | 0.65958 | 37.973
|  | 0.66343 | 38.149
|  | 0.6673 | 38.056
|  | 0.67117 | 38.144
|  | 0.67501 | 38.171
|  | 0.67893 | 38.213
|  | 0.68284 | 38.378
|  | 0.68676 | 38.309
|  | 0.69073 | 38.408
|  | 0.69463 | 38.31
|  | 0.69862 | 38.441
|  | 0.70262 | 38.724
|  | 0.70661 | 38.647
|  | 0.71067 | 38.752
|  | 0.71469 | 38.752
|  | 0.71872 | 38.83
|  | 0.72281 | 38.997
|  | 0.72689 | 38.944
|  | 0.731 | 39.038
|  | 0.73508 | 39.093
|  | 0.73926 | 39.111
|  | 0.74338 | 39.334
|  | 0.74759 | 39.324
|  | 0.75177 | 39.403
|  | 0.75594 | 39.532
|  | 0.76019 | 39.527
|  | 0.76442 | 39.684
|  | 0.76869 | 39.688
|  | 0.77298 | 39.786
|  | 0.77725 | 39.814
|  | 0.78158 | 39.86
|  | 0.78587 | 40.016
|  | 0.79023 | 39.972
|  | 0.79466 | 40.146
|  | 0.79899 | 40.192
|  | 0.80343 | 40.303
|  | 0.80782 | 40.51
|  | 0.81225 | 40.555
|  | 0.81675 | 40.676
|  | 0.82123 | 40.692
|  | 0.82575 | 40.77
|  | 0.83021 | 40.968
|  | 0.83481 | 40.964
|  | 0.83939 | 41.091
|  | 0.84398 | 40.954