## Sheet1
0.001 |  | 0.01 |  | 0.1 |  | 1 |  | 10
Strain | Stress(MPa) | Strain | Stress(MPa) | Strain | Stress(MPa) | Strain | Stress(MPa) | Strain | Stress(MPa)
0.00851 | 9.8727 | 0.00805 | 10.76 | 0.00887 | 12.771 | 0.00856 | 11.355 | 0.00874 | 7.1287
0.00852 | 9.9226 | 0.00807 | 10.768 | 0.00888 | 12.797 | 0.00857 | 11.407 | 0.00866 | 7.5638
0.00852 | 9.9232 | 0.00806 | 10.78 | 0.00984 | 19.941 | 0.00857 | 11.47 | 0.00915 | 9.4951
0.01188 | 20.468 | 0.00806 | 10.773 | 0.0144 | 38.346 | 0.00872 | 12.773 | 0.00924 | 11.393
0.01683 | 21.434 | 0.00807 | 10.785 | 0.01959 | 41.526 | 0.00951 | 19.531 | 0.00899 | 13.569
0.02187 | 21.471 | 0.00807 | 10.786 | 0.02463 | 42.509 | 0.01186 | 34.858 | 0.00961 | 17.509
0.02694 | 21.43 | 0.01113 | 26.726 | 0.02976 | 42.711 | 0.01634 | 47.673 | 0.01014 | 22.965
0.03204 | 21.453 | 0.01606 | 31.239 | 0.03488 | 42.88 | 0.02262 | 53.445 | 0.01093 | 28.478
0.03716 | 21.46 | 0.0211 | 31.358 | 0.04012 | 43.077 | 0.02943 | 55.375 | 0.01183 | 34.697
0.04232 | 21.505 | 0.02618 | 31.272 | 0.0452 | 42.978 | 0.03594 | 55.967 | 0.01304 | 43.131
0.04749 | 21.452 | 0.03129 | 30.97 | 0.05042 | 43.201 | 0.04166 | 56.244 | 0.01451 | 52.929
0.05269 | 21.438 | 0.0364 | 30.985 | 0.05566 | 43.228 | 0.04684 | 56.327 | 0.01606 | 60.795
0.05792 | 21.438 | 0.04156 | 30.767 | 0.06085 | 43.249 | 0.05157 | 56.562 | 0.01815 | 64.429
0.06319 | 21.436 | 0.04673 | 30.866 | 0.06614 | 43.396 | 0.0564 | 57.024 | 0.02072 | 65.309
0.06848 | 21.423 | 0.05194 | 30.735 | 0.07147 | 43.336 | 0.06136 | 57.591 | 0.02361 | 65.832
0.07379 | 21.394 | 0.05717 | 30.785 | 0.0768 | 43.332 | 0.06655 | 58.083 | 0.02678 | 66.855
0.07913 | 21.33 | 0.06244 | 30.637 | 0.08215 | 43.504 | 0.07191 | 58.381 | 0.0304 | 67.983
0.08451 | 21.386 | 0.06771 | 30.702 | 0.0875 | 43.431 | 0.07733 | 58.565 | 0.03415 | 69.488
0.08991 | 21.336 | 0.07304 | 30.521 | 0.09295 | 43.528 | 0.08272 | 58.68 | 0.03837 | 71.311
0.09534 | 21.337 | 0.07837 | 30.7 | 0.09839 | 43.591 | 0.08817 | 58.722 | 0.04276 | 72.472
0.1008 | 21.303 | 0.08376 | 30.512 | 0.10389 | 43.504 | 0.09362 | 58.641 | 0.04761 | 72.724
0.10629 | 21.313 | 0.08915 | 30.608 | 0.10939 | 43.686 | 0.09907 | 58.61 | 0.05244 | 72.633
0.11181 | 21.26 | 0.0946 | 30.471 | 0.11491 | 43.644 | 0.10462 | 58.602 | 0.05778 | 73.299
0.11736 | 21.283 | 0.10002 | 30.592 | 0.12049 | 43.666 | 0.11006 | 58.673 | 0.06347 | 74.024
0.12294 | 21.219 | 0.10552 | 30.518 | 0.1261 | 43.806 | 0.11564 | 58.762 | 0.06927 | 74.073
0.12856 | 21.283 | 0.11103 | 30.611 | 0.13174 | 43.723 | 0.12119 | 58.928 | 0.075 | 74.209
0.1342 | 21.177 | 0.11661 | 30.478 | 0.13737 | 43.748 | 0.12679 | 59.185 | 0.0812 | 74.675
0.13988 | 21.209 | 0.12217 | 30.577 | 0.14309 | 43.883 | 0.13244 | 59.436 | 0.08718 | 75.034
0.14559 | 21.144 | 0.12779 | 30.467 | 0.14876 | 43.833 | 0.13809 | 59.629 | 0.09365 | 74.702
0.15134 | 21.201 | 0.13343 | 30.536 | 0.15455 | 43.889 | 0.14377 | 59.929 | 0.10021 | 74.113
0.15711 | 21.267 | 0.13911 | 30.509 | 0.16038 | 43.933 | 0.1496 | 60.115 | 0.10663 | 74.554
0.16293 | 21.131 | 0.1448 | 30.57 | 0.1662 | 43.801 | 0.15535 | 60.21 | 0.11326 | 75.456
0.16878 | 21.098 | 0.15057 | 30.475 | 0.17205 | 43.991 | 0.1612 | 60.166 | 0.11983 | 75.924
0.17466 | 21.073 | 0.15631 | 30.599 | 0.17791 | 44.023 | 0.16685 | 60.155 | 0.12656 | 75.899
0.18057 | 20.994 | 0.16215 | 30.497 | 0.18387 | 44.034 | 0.17264 | 60.166 | 0.13348 | 75.904
0.18653 | 21.05 | 0.16796 | 30.734 | 0.18988 | 44.101 | 0.17855 | 60.102 | 0.14012 | 76.045
0.19251 | 20.985 | 0.17387 | 30.473 | 0.19584 | 43.961 | 0.18461 | 59.984 | 0.14701 | 76.099
0.19853 | 21.036 | 0.17976 | 30.544 | 0.20193 | 44.021 | 0.19063 | 59.906 | 0.1537 | 76.148
0.20459 | 20.927 | 0.18572 | 30.5 | 0.20801 | 44.086 | 0.19662 | 59.92 | 0.16049 | 76.21
0.21068 | 20.97 | 0.19168 | 30.545 | 0.21412 | 44.019 | 0.20264 | 59.929 | 0.16743 | 76.382
0.21681 | 20.895 | 0.1977 | 30.475 | 0.22026 | 44.047 | 0.20872 | 59.928 | 0.17409 | 76.289
0.22299 | 20.956 | 0.20374 | 30.504 | 0.22646 | 44.073 | 0.21488 | 60.015 | 0.18106 | 76.004
0.22919 | 20.86 | 0.20986 | 30.444 | 0.2327 | 43.961 | 0.22113 | 60.15 | 0.18797 | 76.036
0.23545 | 20.909 | 0.21598 | 30.472 | 0.23895 | 44.143 | 0.22725 | 60.301 | 0.19471 | 76.394
0.24173 | 20.801 | 0.22215 | 30.405 | 0.24521 | 44.077 | 0.23344 | 60.439 | 0.20142 | 76.577
0.24806 | 20.872 | 0.22832 | 30.457 | 0.25162 | 44.016 | 0.23973 | 60.561 | 0.20822 | 76.353
0.25442 | 20.824 | 0.23459 | 30.417 | 0.258 | 44.107 | 0.24599 | 60.712 | 0.21507 | 76.272
0.26083 | 20.823 | 0.24085 | 30.445 | 0.26444 | 44.018 | 0.25237 | 60.811 | 0.22194 | 76.322
0.26728 | 20.73 | 0.24721 | 30.373 | 0.27091 | 44.037 | 0.25873 | 60.781 | 0.22861 | 76.219
0.27377 | 20.756 | 0.25353 | 30.448 | 0.27739 | 44.091 | 0.26527 | 60.73 | 0.23525 | 75.854
0.28031 | 20.651 | 0.25996 | 30.388 | 0.28394 | 43.954 | 0.27159 | 60.663 | 0.24196 | 75.991
0.28689 | 20.65 | 0.26637 | 30.472 | 0.29056 | 44.055 | 0.27818 | 60.55 | 0.24865 | 76.448
0.29351 | 20.52 | 0.27288 | 30.33 | 0.29722 | 43.968 | 0.2848 | 60.346 | 0.25529 | 76.483
0.30018 | 20.535 | 0.27939 | 30.372 | 0.30389 | 43.92 | 0.29143 | 60.188 | 0.26174 | 76.085
0.30689 | 20.452 | 0.286 | 30.32 | 0.31063 | 43.997 | 0.29806 | 60.115 | 0.26858 | 75.775
0.31364 | 20.505 | 0.29257 | 30.347 | 0.31739 | 43.966 | 0.30469 | 60.087 | 0.27496 | 76.151
0.32044 | 20.452 | 0.29925 | 30.316 | 0.32425 | 43.898 | 0.31142 | 60.085 | 0.28172 | 76.295
0.32728 | 20.529 | 0.30594 | 30.354 | 0.33112 | 43.979 | 0.3182 | 60.201 | 0.28836 | 76.07
0.33417 | 20.417 | 0.3127 | 30.312 | 0.33808 | 43.837 | 0.32496 | 60.344 | 0.29492 | 76.047
0.34111 | 20.455 | 0.31949 | 30.344 | 0.34504 | 43.93 | 0.33189 | 60.46 | 0.30145 | 76.48
0.3481 | 20.35 | 0.32634 | 30.248 | 0.35198 | 43.991 | 0.33872 | 60.558 | 0.30815 | 76.664
0.35514 | 20.392 | 0.3332 | 30.269 | 0.35908 | 43.893 | 0.34565 | 60.67 | 0.3146 | 76.163
0.36223 | 20.346 | 0.34017 | 30.308 | 0.36623 | 43.937 | 0.35265 | 60.793 | 0.3212 | 75.667
0.36938 | 20.384 | 0.34713 | 30.261 | 0.37338 | 43.902 | 0.35975 | 60.755 | 0.32777 | 75.719
0.37657 | 20.261 | 0.35418 | 30.226 | 0.38058 | 43.87 | 0.36704 | 60.63 | 0.33426 | 75.867
0.38381 | 20.335 | 0.36124 | 30.21 | 0.38783 | 43.985 | 0.37426 | 60.528 | 0.34095 | 75.743
0.39111 | 20.247 | 0.3684 | 30.178 | 0.39516 | 43.888 | 0.38125 | 60.434 | 0.34757 | 75.538
0.39845 | 20.32 | 0.37556 | 30.318 | 0.40257 | 43.912 | 0.38863 | 60.317 | 0.35411 | 75.74
0.40586 | 20.23 | 0.38283 | 30.252 | 0.40998 | 43.934 | 0.39598 | 60.174 | 0.36076 | 75.868
0.41332 | 20.251 | 0.39009 | 30.25 | 0.41749 | 43.85 | 0.40371 | 60.128 | 0.36748 | 75.602
0.42083 | 20.17 | 0.39747 | 30.198 | 0.42506 | 43.888 | 0.41079 | 60.092 | 0.37414 | 75.27
0.42841 | 20.236 | 0.40486 | 30.234 | 0.43261 | 43.98 | 0.41824 | 60.042 | 0.38088 | 75.222
0.43604 | 20.151 | 0.4123 | 30.202 | 0.44029 | 43.855 | 0.42577 | 60.022 | 0.3876 | 75.379
0.44373 | 20.293 | 0.4198 | 30.204 | 0.44806 | 43.985 | 0.43342 | 60.043 | 0.39455 | 75.301
0.45148 | 20.183 | 0.42739 | 30.191 | 0.45577 | 43.923 | 0.44108 | 60.124 | 0.40129 | 75.164
0.45928 | 20.253 | 0.43499 | 30.161 | 0.46366 | 43.919 | 0.44885 | 60.194 | 0.40833 | 75.266
0.46716 | 20.194 | 0.44268 | 30.189 | 0.47148 | 44.121 | 0.45652 | 60.271 | 0.41492 | 75.378
0.47508 | 20.273 | 0.45043 | 30.182 | 0.47952 | 43.995 | 0.46438 | 60.398 | 0.42207 | 75.234
0.48308 | 20.282 | 0.45824 | 30.284 | 0.48758 | 44.036 | 0.47218 | 60.506 | 0.42916 | 74.979
0.49115 | 20.328 | 0.46608 | 30.264 | 0.49567 | 44.119 | 0.4804 | 60.543 | 0.43619 | 74.911
0.49927 | 20.241 | 0.47403 | 30.267 | 0.50382 | 44.055 | 0.48826 | 60.606 | 0.44322 | 75.06
0.50746 | 20.408 | 0.482 | 30.276 | 0.51199 | 44.22 | 0.4965 | 60.612 | 0.4503 | 74.905
0.51573 | 20.424 | 0.49007 | 30.33 | 0.5203 | 44.26 | 0.50451 | 60.641 | 0.45776 | 74.881
0.52406 | 20.567 | 0.49816 | 30.4 | 0.52868 | 44.259 | 0.51276 | 60.592 | 0.46492 | 75.11
0.53246 | 20.534 | 0.50637 | 30.398 | 0.53713 | 44.382 | 0.52112 | 60.512 | 0.47226 | 75.39
0.54093 | 20.627 | 0.51461 | 30.428 | 0.54565 | 44.41 | 0.52946 | 60.48 | 0.4797 | 75.33
0.54947 | 20.595 | 0.52296 | 30.481 | 0.55421 | 44.478 | 0.53794 | 60.519 | 0.48726 | 74.978
0.55809 | 20.723 | 0.53132 | 30.482 | 0.56283 | 44.734 | 0.54628 | 60.56 | 0.49503 | 74.848
0.56679 | 20.653 | 0.53978 | 30.505 | 0.57158 | 44.65 | 0.55489 | 60.621 | 0.50228 | 75.022
0.57556 | 20.802 | 0.54831 | 30.561 | 0.58044 | 44.815 | 0.56364 | 60.762 | 0.51025 | 75.14
0.5844 | 20.728 | 0.55693 | 30.623 | 0.58927 | 44.913 | 0.57221 | 60.99 | 0.51812 | 75.085
0.59333 | 20.843 | 0.56561 | 30.628 | 0.59827 | 44.948 | 0.58119 | 61.181 | 0.52608 | 75.183
0.60235 | 20.815 | 0.57439 | 30.716 | 0.60727 | 45.202 | 0.5899 | 61.378 | 0.53418 | 75.503
0.61142 | 20.925 | 0.58319 | 30.782 | 0.61643 | 45.251 | 0.59889 | 61.624 | 0.5421 | 75.512
0.6206 | 20.966 | 0.59211 | 30.928 | 0.62567 | 45.302 | 0.60793 | 61.818 | 0.55064 | 75.212
0.62985 | 21.055 | 0.6011 | 30.955 | 0.63493 | 45.516 | 0.61716 | 61.943 | 0.55843 | 75.155
0.6392 | 21.06 | 0.6102 | 31.027 | 0.64427 | 45.554 | 0.62619 | 62.02 | 0.56708 | 75.434
0.64862 | 21.127 | 0.61933 | 31.086 | 0.65375 | 45.715 | 0.63552 | 62.093 | 0.57502 | 75.663
0.65814 | 21.113 | 0.6286 | 31.195 | 0.66334 | 45.873 | 0.64489 | 62.203 | 0.58342 | 75.587
0.66768 | 21.084 | 0.63789 | 31.332 | 0.67298 | 45.914 | 0.6543 | 62.259 | 0.59248 | 75.494
0.67744 | 21.294 | 0.64732 | 31.378 | 0.68275 | 46.129 | 0.664 | 62.266 | 0.60105 | 75.785
0.68724 | 21.438 | 0.65682 | 31.431 | 0.69257 | 46.304 | 0.67365 | 62.307 | 0.60972 | 76.071
0.69714 | 21.426 | 0.66644 | 31.501 | 0.70255 | 46.361 | 0.68328 | 62.334 | 0.61843 | 75.839
0.70713 | 21.575 | 0.67612 | 31.636 | 0.71256 | 46.653 | 0.69312 | 62.465 | 0.62743 | 75.66
0.71722 | 21.6 | 0.68591 | 31.736 | 0.72274 | 46.716 | 0.70302 | 62.657 | 0.63702 | 75.92
0.72741 | 21.817 | 0.69577 | 31.898 | 0.73299 | 46.912 | 0.71311 | 62.91 | 0.64589 | 76.207
0.73772 | 21.83 | 0.70578 | 31.951 | 0.74331 | 47.114 | 0.72326 | 63.217 | 0.65519 | 76.203
0.74814 | 22.018 | 0.71584 | 32.019 | 0.75375 | 47.229 | 0.73356 | 63.479 | 0.66443 | 76.107
0.75866 | 22.063 | 0.72602 | 32.146 | 0.76428 | 47.447 | 0.74395 | 63.714 | 0.67385 | 76.408
0.76929 | 22.262 | 0.73631 | 32.277 | 0.77502 | 47.727 | 0.75427 | 64.056 | 0.68355 | 76.774
0.78004 | 22.327 | 0.74668 | 32.503 | 0.78576 | 47.872 | 0.7648 | 64.358 | 0.69292 | 76.868
0.79089 | 22.52 | 0.75719 | 32.616 | 0.79672 | 48.18 | 0.77562 | 64.607 | 0.70287 | 76.764
0.80188 | 22.604 | 0.76781 | 32.814 | 0.8077 | 48.322 | 0.78637 | 64.823 | 0.71245 | 76.936
0.81297 | 22.802 | 0.77853 | 32.963 | 0.81885 | 48.624 | 0.79721 | 65.051 | 0.72228 | 77.029
0.82418 | 22.962 | 0.78938 | 33.126 | 0.83015 | 49.024 | 0.80795 | 65.303 | 0.73273 | 76.941
0.8352 | 22.954 | 0.80032 | 33.398 | 0.84157 | 49.217 | 0.81925 | 65.503 | 0.74285 | 76.956
0.84692 | 23.418 | 0.81139 | 33.582 | 0.85303 | 49.516 | 0.83055 | 65.721 | 0.75292 | 77.456
0.85854 | 23.545 | 0.8226 | 33.786 | 0.86476 | 49.881 | 0.84214 | 65.905 | 0.7628 | 77.995
0.87012 | 23.734 | 0.83393 | 34.014 | 0.8765 | 50.141 | 0.85365 | 66.148 | 0.77349 | 78.192
0.88216 | 23.967 | 0.84539 | 34.238 | 0.8884 | 50.607 | 0.8652 | 66.437 | 0.78383 | 78.163
0.89421 | 24.17 | 0.85698 | 34.495 | 0.90056 | 50.902 | 0.87709 | 66.746 | 0.79447 | 78.302
0.90638 | 24.495 | 0.86869 | 34.242 | 0.91276 | 51.175 | 0.88872 | 67.149 | 0.80504 | 78.656
0.91871 | 24.681 | 0.88056 | 34.87 | 0.92527 | 51.52 | 0.90093 | 67.579 | 0.81563 | 78.891
0.93117 | 24.939 | 0.89256 | 35.141 | 0.93778 | 51.867 | 0.91321 | 68.003 | 0.82674 | 78.941
0.94381 | 25.197 | 0.90471 | 35.417 | 0.95037 | 52.256 | 0.92562 | 68.448 | 0.83787 | 79.168
0.9566 | 25.518 | 0.91699 | 35.675 | 0.96329 | 52.744 | 0.93785 | 68.899 | 0.849 | 79.563
0.96956 | 25.722 | 0.92945 | 36.073 | 0.97623 | 53.057 | 0.95061 | 69.365 | 0.86039 | 79.783
0.98266 | 26.131 | 0.94204 | 36.328 | 0.98949 | 53.511 | 0.96336 | 69.793 | 0.87125 | 79.864
0.99595 | 26.417 | 0.9548 | 36.638 | 1.0029 | 53.928 | 0.97661 | 70.159 | 0.88277 | 80.016
1.0094 | 26.76 | 0.96773 | 36.906 | 1.0163 | 54.349 | 0.98969 | 70.56 | 0.89459 | 80.454
1.0231 | 27.136 | 0.98082 | 37.303 | 1.0301 | 54.872 | 1.0029 | 70.954 | 0.90602 | 80.774
1.0369 | 27.453 | 0.99411 | 37.29 | 1.044 | 55.327 | 1.0162 | 71.354 | 0.91756 | 80.988
1.051 | 27.879 | 1.0075 | 37.737 | 1.0581 | 55.754 | 1.03 | 71.724 | 0.92989 | 81.257
1.0652 | 28.329 | 1.0211 | 38.347 | 1.0725 | 56.313 | 1.0434 | 72.188 | 0.94185 | 81.636
1.0796 | 28.733 | 1.0349 | 38.849 | 1.0869 | 56.77 | 1.0579 | 72.608 | 0.95375 | 81.934
1.0943 | 28.431 | 1.0489 | 39.277 | 1.1015 | 57.377 | 1.072 | 73.098 | 0.96584 | 82.07
1.1091 | 29.408 | 1.0631 | 39.767 | 1.1165 | 57.917 | 1.086 | 73.632 | 0.97781 | 82.35
1.1242 | 30.033 | 1.0775 | 40.258 | 1.1316 | 58.424 | 1.1008 | 74.176 | 0.99066 | 82.78
1.1395 | 30.493 | 1.0922 | 40.302 | 1.1471 | 58.967 | 1.1158 | 74.715 | 1.0034 | 83.114
1.1551 | 30.855 | 1.107 | 40.913 | 1.1627 | 59.565 | 1.1306 | 75.326 | 1.0156 | 83.318
1.1709 | 31.472 | 1.122 | 41.541 | 1.1785 | 60.11 | 1.1461 | 75.889 | 1.0284 | 83.518
1.1869 | 32.038 | 1.1372 | 42.092 | 1.1947 | 60.798 | 1.1613 | 76.509 | 1.0409 | 84.015
1.2033 | 31.704 | 1.1527 | 42.575 | 1.2111 | 61.32 | 1.1769 | 77.098 | 1.0542 | 84.348
1.2193 | 32.408 | 1.1684 | 43.017 | 1.2277 | 61.919 | 1.1931 | 77.645 | 1.0666 | 84.6
1.2366 | 33.589 | 1.1844 | 43.595 | 1.2445 | 62.541 | 1.209 | 78.204 | 1.0806 | 84.765
1.2538 | 34.201 | 1.2006 | 44.084 | 1.2617 | 63.132 | 1.2252 | 78.767 | 1.0937 | 85.234
1.2712 | 34.669 | 1.2171 | 44.679 | 1.2792 | 63.746 | 1.2419 | 79.292 | 1.1066 | 85.701
1.2889 | 35.388 | 1.2339 | 44.75 | 1.2969 | 64.377 | 1.2585 | 79.847 | 1.1205 | 85.866
1.307 | 35.448 | 1.2509 | 45.625 | 1.315 | 64.913 | 1.2758 | 80.358 | 1.1343 | 86.016
1.3253 | 36.256 | 1.2683 | 46.302 | 1.3333 | 65.568 | 1.2931 | 80.851 | 1.1478 | 86.304
1.344 | 37.168 | 1.2859 | 46.826 | 1.3521 | 66.152 | 1.3106 | 81.336 | 1.161 | 86.593
1.3631 | 37.719 | 1.3038 | 47.227 | 1.3711 | 66.778 | 1.3286 | 81.825 | 1.175 | 86.714
1.3824 | 37.735 | 1.3221 | 47.999 |  |  | 1.3459 | 82.308 | 1.1888 | 86.796
|  | 1.3407 | 48.627 |  |  | 1.3625 | 82.199 | 1.2022 | 86.996
|  | 1.3596 | 48.805 |  |  |  |  | 1.216 | 87.138
|  | 1.3789 | 49.393 |  |  |  |  | 1.2287 | 87.202
|  | 1.3867 | 45.619 |  |  |  |  | 1.2415 | 87.25
[8 empty] | 1.2545 | 87.401
[8 empty] | 1.2663 | 87.581
[8 empty] | 1.2789 | 87.508
[8 empty] | 1.2908 | 87.383
[8 empty] | 1.3018 | 87.458
[8 empty] | 1.3127 | 87.53
[8 empty] | 1.3232 | 87.465
[8 empty] | 1.3341 | 87.293
[8 empty] | 1.3442 | 87.222
[8 empty] | 1.3541 | 87.126
[8 empty] | 1.3634 | 86.876
[8 empty] | 1.3713 | 86.659
[8 empty] | 1.3803 | 86.452
[8 empty] | 1.3887 | 86.272