## Sheet1
0.001 |  | 0.01 |  | 0.1 |  | 1 |  | 10
Strain | Stress(MPa) | Strain | Stress(MPa) | Strain | Stress(MPa) | Strain | Stress(MPa) | Strain | Stress(MPa)
0.00852 | 13.085 | 0.00213 | 10.101 | 0.00228 | 7.6483 | 0.00221 | 10.67 | 0.00213 | 6.3179
0.01191 | 18.261 | 0.00218 | 10.355 | 0.00246 | 8.2349 | 0.00223 | 10.758 | 0.00214 | 6.3911
0.01687 | 18.584 | 0.00241 | 11.698 | 0.00274 | 9.5687 | 0.00235 | 11.598 | 0.00225 | 7.0335
0.02186 | 18.642 | 0.00269 | 13.295 | 0.003 | 10.929 | 0.00267 | 13.383 | 0.00256 | 9.3797
0.02698 | 18.562 | 0.00295 | 14.353 | 0.00322 | 12.123 | 0.0029 | 14.5 | 0.0028 | 10.976
0.03209 | 18.569 | 0.00319 | 15.12 | 0.00348 | 13.073 | 0.00307 | 15.733 | 0.00306 | 12.264
0.03721 | 18.551 | 0.00342 | 15.592 | 0.00372 | 13.938 | 0.0035 | 16.244 | 0.00328 | 13.276
0.04236 | 18.523 | 0.0037 | 16.101 | 0.00397 | 14.669 | 0.0037 | 15.81 | 0.00348 | 14.508
0.04753 | 18.542 | 0.00395 | 16.381 | 0.00422 | 15.219 | 0.00395 | 15.73 | 0.00382 | 15.35
0.05274 | 18.465 | 0.00415 | 16.239 | 0.00446 | 15.708 | 0.00416 | 15.855 | 0.00406 | 15.088
0.05797 | 18.509 | 0.00437 | 16.313 | 0.00471 | 15.954 | 0.00443 | 15.999 | 0.00431 | 15.191
0.06322 | 18.478 | 0.0046 | 16.52 | 0.00497 | 16.165 | 0.00466 | 16.165 | 0.00455 | 15.558
0.06842 | 18.243 | 0.00482 | 16.873 | 0.0052 | 16.315 | 0.0049 | 16.477 | 0.0048 | 15.637
0.07381 | 18.417 | 0.00516 | 17.647 | 0.00542 | 16.752 | 0.00517 | 16.59 | 0.00505 | 15.937
0.07916 | 18.411 | 0.0054 | 17.039 | 0.00577 | 17.307 | 0.00542 | 16.618 | 0.00529 | 16.071
0.08453 | 18.373 | 0.0056 | 16.741 | 0.00603 | 16.75 | 0.00569 | 16.612 | 0.00557 | 16.224
0.08994 | 18.38 | 0.00582 | 16.735 | 0.00623 | 16.602 | 0.00593 | 16.69 | 0.00581 | 16.336
0.09536 | 18.373 | 0.00604 | 16.973 | 0.00646 | 16.864 | 0.00617 | 16.775 | 0.00604 | 16.493
0.10083 | 18.302 | 0.00628 | 17.236 | 0.00675 | 17.052 | 0.00638 | 17.142 | 0.0063 | 16.675
0.10631 | 18.228 | 0.00653 | 17.542 | 0.00698 | 17.243 | 0.0067 | 17.642 | 0.00655 | 16.803
0.11168 | 18.491 | 0.00679 | 17.849 | 0.00724 | 17.378 | 0.00696 | 17.14 | 0.00676 | 17.116
0.11738 | 18.246 | 0.00705 | 17.889 | 0.00749 | 17.598 | 0.00718 | 16.99 | 0.00712 | 17.778
0.12298 | 18.218 | 0.0073 | 18.165 | 0.00774 | 17.774 | 0.00743 | 17.222 | 0.00733 | 17.213
0.12859 | 18.199 | 0.00753 | 18.195 | 0.00798 | 17.93 | 0.0077 | 17.472 | 0.00758 | 17.079
0.13424 | 18.186 | 0.00791 | 19.077 | 0.00822 | 18.182 | 0.00794 | 17.715 | 0.0078 | 17.258
0.13992 | 18.137 | 0.00815 | 19.647 | 0.00847 | 18.265 | 0.00819 | 17.89 | 0.00807 | 17.504
0.14562 | 18.212 | 0.00853 | 19.898 | 0.00869 | 18.521 | 0.00845 | 18.09 | 0.00831 | 17.635
0.15137 | 18.123 | 0.00876 | 19.13 | 0.00878 | 18.198 | 0.00867 | 18.243 | 0.00855 | 17.825
0.15715 | 18.093 | 0.00885 | 18.178 | 0.0088 | 17.439 | 0.00878 | 17.594 | 0.00865 | 17.162
0.16296 | 18.081 | 0.00886 | 17.217 | 0.00883 | 16.757 | 0.00882 | 16.563 | 0.00894 | 19.557
0.16881 | 18.052 | 0.00888 | 16.452 | 0.00886 | 16.027 | 0.00882 | 15.722 | 0.00935 | 23.138
0.17468 | 18.045 | 0.00891 | 15.731 | 0.0089 | 15.408 | 0.00882 | 15.07 | 0.01007 | 27.006
0.18059 | 18.024 | 0.00888 | 15.256 | 0.00885 | 14.94 | 0.00881 | 14.565 | 0.01033 | 32.589
0.18654 | 17.977 | 0.00888 | 14.843 | 0.00882 | 14.553 | 0.00881 | 14.175 | 0.01151 | 40.406
0.19252 | 17.952 | 0.00886 | 14.543 | 0.00886 | 14.317 | 0.00882 | 13.89 | 0.01267 | 48.555
0.19855 | 17.972 | 0.0089 | 14.264 | 0.00885 | 14.128 | 0.00881 | 13.661 | 0.01415 | 54.436
0.2046 | 17.901 | 0.0089 | 14.122 | 0.00882 | 13.997 | 0.00882 | 13.486 | 0.01604 | 57.449
0.2107 | 17.936 | 0.0089 | 14.012 | 0.00883 | 13.91 | 0.00886 | 13.355 | 0.01832 | 58.428
0.21683 | 17.873 | 0.00889 | 13.973 | 0.00884 | 13.849 | 0.00883 | 13.262 | 0.02091 | 58.45
0.223 | 17.819 | 0.00887 | 13.974 | 0.00888 | 13.765 | 0.00885 | 13.177 | 0.02413 | 58.828
0.2292 | 17.826 | 0.00889 | 13.986 | 0.00885 | 13.711 | 0.00883 | 13.106 | 0.02721 | 60.898
0.23538 | 17.927 | 0.00887 | 13.949 | 0.00885 | 13.682 | 0.00885 | 13.037 | 0.0306 | 64.364
0.24173 | 17.826 | 0.00888 | 13.925 | 0.00887 | 13.67 | 0.00884 | 13.01 | 0.03486 | 66.288
0.24806 | 17.773 | 0.00889 | 13.943 | 0.00888 | 13.68 | 0.00888 | 14.154 | 0.03915 | 65.884
0.25442 | 17.746 | 0.00889 | 13.906 | 0.0089 | 13.63 | 0.00973 | 21.043 | 0.0437 | 64.398
0.26083 | 17.722 | 0.0089 | 13.879 | 0.00886 | 13.626 | 0.01219 | 35.926 | 0.04867 | 63.967
0.26727 | 17.695 | 0.0089 | 13.857 | 0.00885 | 13.632 | 0.01692 | 44.121 | 0.05366 | 64.578
0.27376 | 17.685 | 0.00888 | 13.829 | 0.00887 | 13.611 | 0.02333 | 47.914 | 0.05919 | 65.083
0.28029 | 17.655 | 0.00888 | 13.81 | 0.00882 | 13.623 | 0.02994 | 48.043 | 0.0649 | 65.375
0.28687 | 17.637 | 0.00891 | 13.788 | 0.00886 | 13.606 | 0.0362 | 47.823 | 0.07079 | 66.251
0.29349 | 17.585 | 0.00889 | 13.8 | 0.00885 | 13.584 | 0.04176 | 47.553 | 0.07643 | 67.423
0.30016 | 17.619 | 0.00889 | 13.787 | 0.00884 | 13.615 | 0.04668 | 47.483 | 0.08268 | 67.356
0.30686 | 17.55 | 0.00888 | 13.767 | 0.00887 | 13.564 | 0.05157 | 47.396 | 0.08887 | 66.266
0.31361 | 17.572 | 0.00891 | 13.779 | 0.00886 | 13.535 | 0.05646 | 47.439 | 0.09543 | 65.618
0.32041 | 17.502 | 0.0089 | 13.777 | 0.00887 | 13.533 | 0.06145 | 47.883 | 0.10195 | 66.029
0.32725 | 17.524 | 0.00887 | 13.761 | 0.00883 | 13.504 | 0.06671 | 48.481 | 0.1085 | 66.443
0.33414 | 17.486 | 0.00888 | 13.791 | 0.00884 | 13.561 | 0.07205 | 48.721 | 0.11506 | 66.624
0.34109 | 17.494 | 0.00888 | 13.812 | 0.00999 | 20.321 | 0.07769 | 48.811 | 0.12181 | 66.856
0.34808 | 17.474 | 0.01194 | 24.381 | 0.01455 | 33.785 | 0.08305 | 49.176 | 0.12831 | 67.099
0.35512 | 17.454 | 0.01688 | 26.048 | 0.01969 | 35.731 | 0.08845 | 49.552 | 0.13521 | 67.07
0.36221 | 17.385 | 0.02196 | 26.015 | 0.02473 | 35.831 | 0.09374 | 49.616 | 0.14183 | 66.807
0.36936 | 17.379 | 0.02702 | 26 | 0.02986 | 35.848 | 0.09931 | 49.54 | 0.14857 | 66.672
0.37654 | 17.309 | 0.03215 | 25.959 | 0.03495 | 36.085 | 0.10466 | 49.655 | 0.1556 | 67.231
0.38379 | 17.338 | 0.03725 | 25.949 | 0.04011 | 36.018 | 0.11023 | 49.822 | 0.1622 | 67.607
0.39108 | 17.275 | 0.04243 | 25.895 | 0.04529 | 36.135 | 0.11568 | 49.707 | 0.1691 | 67.492
0.39843 | 17.293 | 0.04759 | 25.879 | 0.05053 | 36.185 | 0.12129 | 49.455 | 0.17572 | 67.357
0.40583 | 17.197 | 0.05283 | 25.88 | 0.05571 | 36.121 | 0.12703 | 49.482 | 0.18257 | 67.342
0.41329 | 17.253 | 0.05805 | 25.833 | 0.06098 | 36.242 | 0.13263 | 49.58 | 0.18946 | 67.217
0.42081 | 17.167 | 0.06333 | 25.763 | 0.06621 | 36.351 | 0.13829 | 49.525 | 0.19593 | 66.858
0.42838 | 17.223 | 0.0686 | 25.85 | 0.07155 | 36.203 | 0.14399 | 49.372 | 0.20296 | 66.642
0.43601 | 17.134 | 0.07393 | 25.76 | 0.07685 | 36.384 | 0.14973 | 49.533 | 0.20936 | 67.065
0.4437 | 17.14 | 0.07926 | 25.767 | 0.08227 | 36.224 | 0.15547 | 49.842 | 0.21618 | 67.283
0.45145 | 17.069 | 0.08466 | 25.704 | 0.08764 | 36.301 | 0.16131 | 49.894 | 0.22298 | 66.942
0.45926 | 17.125 | 0.09004 | 25.712 | 0.09304 | 36.427 | 0.16725 | 49.877 | 0.22962 | 66.697
0.46714 | 17.146 | 0.09549 | 25.711 | 0.09848 | 36.349 | 0.17301 | 50.129 | 0.2363 | 66.989
0.47507 | 17.088 | 0.10094 | 25.679 | 0.104 | 36.431 | 0.1788 | 50.428 | 0.24298 | 67.23
0.48306 | 17.049 | 0.10646 | 25.638 | 0.10949 | 36.463 | 0.18467 | 50.503 | 0.24959 | 66.87
0.49112 | 17.118 | 0.11197 | 25.627 | 0.11503 | 36.35 | 0.19083 | 50.459 | 0.25616 | 66.637
0.49924 | 17.053 | 0.11755 | 25.572 | 0.12056 | 36.566 | 0.19679 | 50.596 | 0.26272 | 66.982
0.50744 | 17.112 | 0.12309 | 25.643 | 0.12622 | 36.503 | 0.20287 | 50.691 | 0.26928 | 67.228
0.5157 | 17.073 | 0.12871 | 25.708 | 0.13181 | 36.467 | 0.2089 | 50.473 | 0.27603 | 66.831
0.52402 | 17.152 | 0.13436 | 25.638 | 0.13753 | 36.569 | 0.21505 | 50.161 | 0.28254 | 66.383
0.53243 | 17.08 | 0.14007 | 25.641 | 0.14319 | 36.491 | 0.22113 | 50.138 | 0.28915 | 66.385
0.54089 | 17.162 | 0.14575 | 25.641 | 0.14897 | 36.54 | 0.22741 | 50.169 | 0.29569 | 66.412
0.54944 | 17.111 | 0.15151 | 25.622 | 0.15463 | 36.722 | 0.23355 | 50.036 | 0.30198 | 66.326
0.55804 | 17.227 | 0.15727 | 25.688 | 0.16053 | 36.51 | 0.23999 | 49.862 | 0.30861 | 66.161
0.56673 | 17.161 | 0.1631 | 25.67 | 0.16629 | 36.654 | 0.24622 | 50.041 | 0.31533 | 66.341
0.57551 | 17.245 | 0.16893 | 25.628 | 0.17219 | 36.586 | 0.25248 | 50.32 | 0.32179 | 66.624
0.58435 | 17.199 | 0.17482 | 25.602 | 0.17803 | 36.555 | 0.25902 | 50.413 | 0.32852 | 66.446
0.59326 | 17.322 | 0.18073 | 25.576 | 0.18399 | 36.682 | 0.26556 | 50.389 | 0.33482 | 66.035
0.60227 | 17.26 | 0.18669 | 25.538 | 0.18996 | 36.704 | 0.27201 | 50.636 | 0.34163 | 66.058
0.61136 | 17.349 | 0.19268 | 25.542 | 0.19603 | 36.579 | 0.27848 | 50.897 | 0.34838 | 66.365
0.62053 | 17.296 | 0.19871 | 25.528 | 0.20201 | 36.721 | 0.28495 | 50.862 | 0.35479 | 66.26
0.62978 | 17.38 | 0.20475 | 25.516 | 0.20811 | 36.518 | 0.29159 | 50.712 | 0.36141 | 65.917
0.63912 | 17.333 | 0.21086 | 25.516 | 0.21415 | 36.665 | 0.2982 | 50.714 | 0.36805 | 65.804
0.64854 | 17.449 | 0.21699 | 25.509 | 0.22035 | 36.704 | 0.30482 | 50.785 | 0.37484 | 66.042
0.65806 | 17.431 | 0.22316 | 25.539 | 0.22655 | 36.598 | 0.31159 | 50.6 | 0.38134 | 66.118
0.66767 | 17.521 | 0.22938 | 25.451 | 0.23282 | 36.693 | 0.31843 | 50.314 | 0.38819 | 65.912
0.67737 | 17.497 | 0.23565 | 25.442 | 0.23904 | 36.656 | 0.32523 | 50.309 | 0.39518 | 65.856
0.68717 | 17.582 | 0.24191 | 25.451 | 0.2454 | 36.567 | 0.3321 | 50.321 | 0.4019 | 66.17
0.69706 | 17.462 | 0.24825 | 25.504 | 0.25168 | 36.751 | 0.33902 | 50.188 | 0.409 | 66.123
0.70704 | 17.721 | 0.2546 | 25.554 | 0.25814 | 36.618 | 0.34608 | 49.988 | 0.41563 | 65.727
0.71714 | 17.7 | 0.26104 | 25.485 | 0.26453 | 36.667 | 0.35313 | 50.081 | 0.42295 | 65.5
0.72732 | 17.785 | 0.26747 | 25.46 | 0.27111 | 36.704 | 0.36008 | 50.277 | 0.43014 | 65.869
0.7376 | 17.766 | 0.27397 | 25.475 | 0.27753 | 36.57 | 0.36728 | 50.275 | 0.43723 | 66.005
0.74801 | 17.937 | 0.28051 | 25.444 | 0.28408 | 36.698 | 0.3745 | 50.23 | 0.44446 | 65.878
0.75853 | 17.982 | 0.28709 | 25.453 | 0.29064 | 36.699 | 0.38166 | 50.437 | 0.45175 | 65.783
0.76914 | 18.086 | 0.2937 | 25.434 | 0.29736 | 36.588 | 0.38879 | 50.672 | 0.45885 | 65.935
0.77989 | 18.127 | 0.30037 | 25.394 | 0.30406 | 36.718 | 0.39612 | 50.657 | 0.46647 | 65.979
0.79074 | 18.267 | 0.30709 | 25.368 | 0.31077 | 36.57 | 0.40363 | 50.533 | 0.474 | 65.788
0.80172 | 18.329 | 0.31384 | 25.348 | 0.31746 | 36.655 | 0.411 | 50.592 | 0.48158 | 65.598
0.81281 | 18.498 | 0.32066 | 25.296 | 0.32439 | 36.729 | 0.41857 | 50.633 | 0.4889 | 65.822
0.82403 | 18.567 | 0.32749 | 25.35 | 0.33121 | 36.611 | 0.42596 | 50.466 | 0.49671 | 65.893
0.83537 | 18.7 | 0.33439 | 25.282 | 0.33817 | 36.662 | 0.43352 | 50.189 | 0.50443 | 65.609
|  | 0.34135 | 25.293 | 0.34514 | 36.662 | 0.44137 | 50.161 | 0.51264 | 65.426
|  | 0.34834 | 25.238 | 0.35214 | 36.553 | 0.44898 | 50.19 | 0.52069 | 65.688
|  | 0.35538 | 25.224 | 0.35919 | 36.76 | 0.45691 | 50.086 | 0.52816 | 66.005
|  | 0.36245 | 25.29 | 0.36636 | 36.648 | 0.46479 | 49.966 | 0.53647 | 65.982
|  | 0.36962 | 25.228 | 0.37352 | 36.609 | 0.47259 | 50.152 | 0.54485 | 65.793
|  | 0.3768 | 25.172 | 0.38077 | 36.68 | 0.48041 | 50.417 | 0.55311 | 65.903
|  | 0.38406 | 25.199 | 0.38798 | 36.582 | 0.48845 | 50.501 | 0.56191 | 66.014
|  | 0.39135 | 25.173 | 0.39535 | 36.615 | 0.49672 | 50.553 | 0.56986 | 65.905
|  | 0.39871 | 25.211 | 0.4027 | 36.736 | 0.50491 | 50.772 | 0.57861 | 65.685
|  | 0.40612 | 25.167 | 0.41019 | 36.541 | 0.51292 | 51.009 | 0.58698 | 65.821
|  | 0.41358 | 25.141 | 0.41765 | 36.68 | 0.52131 | 51.034 | 0.59592 | 65.98
|  | 0.42112 | 25.124 | 0.42521 | 36.637 | 0.52967 | 50.974 | 0.60477 | 66.079
|  | 0.42869 | 25.114 | 0.43281 | 36.591 | 0.53818 | 51.087 | 0.61357 | 66.117
|  | 0.43633 | 25.097 | 0.44047 | 36.796 | 0.54644 | 51.221 | 0.62262 | 66.41
|  | 0.44401 | 25.194 | 0.4482 | 36.698 | 0.55523 | 51.122 | 0.6315 | 66.752
|  | 0.45177 | 25.123 | 0.45602 | 36.689 | 0.56396 | 50.998 | 0.64076 | 66.636
|  | 0.45959 | 25.14 | 0.46386 | 36.817 | 0.57267 | 51.097 | 0.65018 | 66.315
|  | 0.46744 | 25.096 | 0.47173 | 36.733 | 0.58129 | 51.242 | 0.65957 | 66.414
|  | 0.47539 | 25.131 | 0.47961 | 36.917 | 0.59024 | 51.243 | 0.66899 | 66.712
|  | 0.48337 | 25.16 | 0.48772 | 36.947 | 0.59936 | 51.245 | 0.67838 | 66.826
|  | 0.49144 | 25.136 | 0.49582 | 36.9 | 0.60838 | 51.43 | 0.68802 | 66.759
|  | 0.49958 | 25.122 | 0.50397 | 37.031 | 0.61729 | 51.719 | 0.69775 | 66.973
|  | 0.50778 | 25.167 | 0.51225 | 37.044 | 0.62654 | 51.858 | 0.70764 | 67.373
|  | 0.51605 | 25.151 | 0.52051 | 37.056 | 0.63606 | 51.985 | 0.71743 | 67.527
|  | 0.52439 | 25.185 | 0.52887 | 37.303 | 0.64542 | 52.266 | 0.72781 | 67.343
|  | 0.53278 | 25.226 | 0.53731 | 37.171 | 0.65489 | 52.544 | 0.7373 | 67.448
|  | 0.54125 | 25.283 | 0.54582 | 37.339 | 0.66438 | 52.628 | 0.74792 | 67.764
|  | 0.54981 | 25.281 | 0.55444 | 37.432 | 0.67428 | 52.646 | 0.75839 | 67.91
|  | 0.55843 | 25.345 | 0.56312 | 37.429 | 0.68391 | 52.836 | 0.76894 | 67.858
|  | 0.56711 | 25.343 | 0.57178 | 37.623 | 0.69365 | 53.036 | 0.77942 | 68.063
|  | 0.57589 | 25.484 | 0.58062 | 37.698 | 0.70364 | 53.005 | 0.78963 | 68.577
|  | 0.58473 | 25.45 | 0.58949 | 37.702 | 0.71368 | 52.972 | 0.80072 | 68.784
|  | 0.59367 | 25.539 | 0.59847 | 37.905 | 0.72389 | 53.144 | 0.81136 | 68.777
|  | 0.60267 | 25.536 | 0.60752 | 37.912 | 0.73402 | 53.365 | 0.82241 | 68.876
|  | 0.61176 | 25.575 | 0.61662 | 38.059 | 0.74458 | 53.423
|  | 0.62093 | 25.658 | 0.62587 | 38.232 | 0.75491 | 53.524
|  | 0.6302 | 25.681 | 0.63513 | 38.232 | 0.76544 | 53.863
|  | 0.63955 | 25.71 | 0.64455 | 38.39 | 0.77626 | 54.212
|  | 0.649 | 25.801 | 0.65399 | 38.542 | 0.78686 | 54.486
|  | 0.65851 | 25.849 | 0.66357 | 38.57 | 0.7978 | 54.73
|  | 0.66811 | 25.93 | 0.67323 | 38.879 | 0.80872 | 55.162
|  | 0.67783 | 25.899 | 0.68302 | 38.912 | 0.81986 | 55.56
|  | 0.68763 | 26.076 | 0.69286 | 39.046
|  | 0.69753 | 26.102 | 0.70279 | 39.235
|  | 0.70753 | 26.244 | 0.71283 | 39.353
|  | 0.71764 | 26.3 | 0.72294 | 39.217
|  | 0.72781 | 26.492 | 0.73321 | 39.656
|  | 0.73811 | 26.533 | 0.74353 | 39.829
|  | 0.74851 | 26.667 | 0.75402 | 40.126
|  | 0.75904 | 26.745 | 0.7646 | 40.279
|  | 0.76969 | 26.903 | 0.77516 | 40.502
|  | 0.7804 | 27.061 | 0.786 | 40.813
|  | 0.79128 | 27.174 | 0.79702 | 40.983
|  | 0.80225 | 27.272 | 0.808 | 41.174
|  | 0.81338 | 27.42 | 0.81915 | 41.51
|  | 0.82459 | 27.524 | 0.83048 | 41.655
|  | 0.83595 | 27.746
|  | 0.84741 | 27.905