## Sheet1
0.001 |  | 0.01 |  | 0.1 |  | 1 |  | 10
Strain | Stress(MPa) | Strain | Stress(MPa) | Strain | Stress(MPa) | Strain | Stress(MPa) | Strain | Stress(MPa)
0.00471 | 12.955 | 0.00512 | 12.782 | 0.00532 | 12.214 | 0.00495 | 11.755 | 0.00533 | 12.416
0.00811 | 17.274 | 0.00812 | 22.147 | 0.00623 | 18.804 | 0.00505 | 11.827 | 0.00539 | 12.504
0.01307 | 17.345 | 0.01309 | 23.509 | 0.01096 | 31.009 | 0.00512 | 12.837 | 0.0055 | 13.541
0.01811 | 17.464 | 0.01813 | 23.704 | 0.01603 | 31.933 | 0.00589 | 19.361 | 0.00554 | 15.933
0.02319 | 17.378 | 0.02322 | 23.729 | 0.02116 | 31.99 | 0.00834 | 33.297 | 0.00589 | 18.748
0.0283 | 17.304 | 0.02834 | 23.622 | 0.02621 | 32.004 | 0.01312 | 39.82 | 0.0061 | 21.594
0.03343 | 17.227 | 0.03347 | 23.639 | 0.03139 | 31.905 | 0.01944 | 42.751 | 0.00667 | 25.576
0.03858 | 17.344 | 0.03863 | 23.598 | 0.03651 | 32.033 | 0.02628 | 42.802 | 0.00721 | 31.638
0.04377 | 17.213 | 0.04382 | 23.599 | 0.04167 | 32.112 | 0.03256 | 42.651 | 0.00799 | 38.976
0.04897 | 17.269 | 0.04902 | 23.622 | 0.04689 | 32.001 | 0.03814 | 42.461 | 0.00944 | 45.639
0.05421 | 17.258 | 0.05428 | 23.519 | 0.05214 | 32.224 | 0.04308 | 42.406 | 0.01077 | 51.188
0.05948 | 17.296 | 0.05953 | 23.526 | 0.0574 | 32.041 | 0.04788 | 42.573 | 0.01242 | 54.866
0.06477 | 17.167 | 0.06484 | 23.484 | 0.06268 | 32.168 | 0.0528 | 42.994 | 0.01465 | 56.023
0.07009 | 17.301 | 0.07016 | 23.493 | 0.06795 | 32.194 | 0.05786 | 43.478 | 0.01705 | 55.447
0.07544 | 17.185 | 0.07552 | 23.512 | 0.07331 | 32.2 | 0.06313 | 43.876 | 0.02022 | 55.229
0.08082 | 17.247 | 0.08089 | 23.526 | 0.07864 | 32.262 | 0.06848 | 44.097 | 0.02338 | 56.844
0.08623 | 17.157 | 0.08631 | 23.532 | 0.0841 | 32.298 | 0.07397 | 44.215 | 0.02697 | 59.843
0.09166 | 17.132 | 0.09173 | 23.507 | 0.0895 | 32.185 | 0.07931 | 44.309 | 0.03079 | 62.636
0.09713 | 17.091 | 0.09721 | 23.545 | 0.09499 | 32.42 | 0.08466 | 44.241 | 0.03495 | 64.141
0.10263 | 17.095 | 0.10269 | 23.544 | 0.10043 | 32.332 | 0.09018 | 44.155 | 0.0396 | 64.355
0.10816 | 17.041 | 0.10825 | 23.576 | 0.10598 | 32.389 | 0.09575 | 43.993 | 0.04405 | 63.315
0.11372 | 17.093 | 0.11378 | 23.56 | 0.11146 | 32.461 | 0.10117 | 43.91 | 0.04935 | 61.39
0.11931 | 17.059 | 0.11938 | 23.581 | 0.11709 | 32.369 | 0.10666 | 43.854 | 0.05473 | 59.869
0.12493 | 17.086 | 0.12499 | 23.521 | 0.12267 | 32.46 | 0.11221 | 43.906 | 0.06038 | 60.028
0.13058 | 17.043 | 0.13066 | 23.524 | 0.12831 | 32.569 | 0.11782 | 43.929 | 0.06589 | 61.646
0.13626 | 17.032 | 0.13632 | 23.618 | 0.13399 | 32.432 | 0.12348 | 44.057 | 0.07191 | 62.91
0.14198 | 16.977 | 0.14206 | 23.538 | 0.13969 | 32.615 | 0.12902 | 44.267 | 0.07819 | 63.051
0.14773 | 17.032 | 0.14779 | 23.568 | 0.14543 | 32.524 | 0.13477 | 44.53 | 0.08438 | 62.742
0.15351 | 16.922 | 0.1536 | 23.542 | 0.15122 | 32.581 | 0.14045 | 44.635 | 0.09064 | 62.54
0.15933 | 16.984 | 0.15938 | 23.56 | 0.157 | 32.657 | 0.14625 | 44.822 | 0.09703 | 62.45
0.16518 | 16.899 | 0.16525 | 23.554 | 0.16286 | 32.619 | 0.15198 | 45.052 | 0.10366 | 61.929
0.17106 | 16.926 | 0.17112 | 23.572 | 0.16871 | 32.655 | 0.15785 | 45.126 | 0.11051 | 61.614
0.17698 | 16.868 | 0.17708 | 23.484 | 0.17464 | 32.734 | 0.16359 | 45.123 | 0.117 | 61.914
0.18294 | 16.901 | 0.18301 | 23.541 | 0.18052 | 32.551 | 0.16945 | 45.128 | 0.12359 | 62.533
0.18893 | 16.88 | 0.18902 | 23.512 | 0.18654 | 32.752 | 0.17543 | 45.087 | 0.13009 | 62.838
0.19495 | 16.794 | 0.19502 | 23.56 | 0.19248 | 32.769 | 0.18136 | 45.008 | 0.13688 | 62.641
0.20101 | 16.695 | 0.20112 | 23.557 | 0.19861 | 32.721 | 0.18737 | 44.844 | 0.14386 | 62.66
0.20711 | 16.848 | 0.2072 | 23.576 | 0.2047 | 32.763 | 0.19323 | 44.762 | 0.15052 | 62.453
0.21325 | 16.796 | 0.21337 | 23.466 | 0.21083 | 32.684 | 0.19929 | 44.75 | 0.15728 | 62.101
0.21943 | 16.807 | 0.2195 | 23.527 | 0.21698 | 32.706 | 0.20544 | 44.724 | 0.16411 | 61.886
0.22564 | 16.744 | 0.22579 | 23.498 | 0.22315 | 32.839 | 0.21177 | 44.71 | 0.17074 | 62.299
0.23189 | 16.799 | 0.23201 | 23.588 | 0.2294 | 32.693 | 0.21781 | 44.745 | 0.17741 | 62.878
0.23819 | 16.717 | 0.23833 | 23.452 | 0.23568 | 32.824 | 0.22387 | 44.898 | 0.18413 | 62.847
0.24452 | 16.822 | 0.24464 | 23.523 | 0.242 | 32.767 | 0.23018 | 45.044 | 0.19099 | 62.441
0.2509 | 16.672 | 0.25104 | 23.43 | 0.24835 | 32.723 | 0.23647 | 45.212 | 0.19759 | 62.22
0.25731 | 16.728 | 0.25744 | 23.463 | 0.25473 | 32.803 | 0.24282 | 45.402 | 0.20432 | 62.302
0.26376 | 16.643 | 0.2639 | 23.388 | 0.26117 | 32.807 | 0.24908 | 45.539 | 0.21121 | 62.149
0.27026 | 16.623 | 0.27039 | 23.427 | 0.26766 | 32.736 | 0.25555 | 45.616 | 0.21794 | 62.046
0.2768 | 16.519 | 0.27696 | 23.325 | 0.27421 | 32.826 | 0.26198 | 45.574 | 0.22449 | 62.206
0.28339 | 16.559 | 0.28353 | 23.392 | 0.28077 | 32.648 | 0.26843 | 45.511 | 0.23127 | 62.399
0.29002 | 16.522 | 0.29018 | 23.323 | 0.28737 | 32.771 | 0.27506 | 45.426 | 0.2379 | 62.135
0.29664 | 16.505 | 0.29683 | 23.423 | 0.29397 | 32.8 | 0.28162 | 45.258 | 0.24457 | 61.766
0.30339 | 16.422 | 0.30357 | 23.354 | 0.30072 | 32.727 | 0.28821 | 45.05 | 0.25131 | 61.856
0.31016 | 16.387 | 0.31033 | 23.397 | 0.30745 | 32.773 | 0.29483 | 44.95 | 0.25784 | 62.059
0.31697 | 16.315 | 0.31715 | 23.333 | 0.31429 | 32.716 | 0.30151 | 44.901 | 0.2643 | 62.213
0.32382 | 16.325 | 0.324 | 23.4 | 0.32111 | 32.674 | 0.30825 | 44.886 | 0.27101 | 62.194
0.33072 | 16.274 | 0.33091 | 23.314 | 0.32791 | 32.821 | 0.31519 | 44.842 | 0.27772 | 62.183
0.33767 | 16.274 | 0.33786 | 23.455 | 0.33494 | 32.666 | 0.32193 | 44.908 | 0.28434 | 62.326
0.34468 | 16.212 | 0.34487 | 23.3 | 0.34189 | 32.725 | 0.32884 | 45.046 | 0.2907 | 61.994
0.35142 | 16.181 | 0.35192 | 23.379 | 0.34894 | 32.72 | 0.33579 | 45.203 | 0.29745 | 61.542
0.35874 | 16.269 | 0.35903 | 23.284 | 0.356 | 32.642 | 0.34276 | 45.298 | 0.30409 | 61.591
0.36597 | 16.162 | 0.36616 | 23.351 | 0.36308 | 32.729 | 0.34975 | 45.406 | 0.31068 | 62.127
0.37318 | 16.11 | 0.37336 | 23.297 | 0.37029 | 32.736 | 0.35675 | 45.516 | 0.31724 | 62.237
0.38044 | 16.094 | 0.38062 | 23.337 | 0.37754 | 32.604 | 0.36397 | 45.54 | 0.32362 | 61.967
0.38774 | 16.065 | 0.38795 | 23.236 | 0.3848 | 32.759 | 0.37107 | 45.493 | 0.33021 | 61.652
0.39503 | 15.852 | 0.3953 | 23.308 | 0.39216 | 32.603 | 0.37841 | 45.396 | 0.33712 | 61.645
0.40217 | 16.087 | 0.40272 | 23.219 | 0.3995 | 32.694 | 0.38566 | 45.303 | 0.34383 | 61.652
0.40996 | 16.054 | 0.41018 | 23.282 | 0.40694 | 32.748 | 0.39293 | 45.126 | 0.35026 | 61.459
0.41749 | 15.984 | 0.41771 | 23.237 | 0.41446 | 32.623 | 0.40048 | 44.94 | 0.35684 | 61.401
0.42511 | 15.936 | 0.4253 | 23.291 | 0.42202 | 32.674 | 0.40782 | 44.834 | 0.36385 | 61.742
0.43275 | 15.94 | 0.43294 | 23.238 | 0.42967 | 32.689 | 0.41522 | 44.803 | 0.37058 | 62.049
0.44022 | 15.767 | 0.44066 | 23.292 | 0.43737 | 32.59 | 0.42281 | 44.795 | 0.37722 | 61.848
0.44816 | 15.945 | 0.44842 | 23.216 | 0.44501 | 32.779 | 0.43058 | 44.78 | 0.38393 | 61.542
0.45605 | 15.926 | 0.45625 | 23.36 | 0.45285 | 32.666 | 0.43813 | 44.845 | 0.39091 | 61.58
0.46386 | 15.894 | 0.46413 | 23.271 | 0.46073 | 32.737 | 0.44583 | 44.951 | 0.39784 | 61.641
0.47188 | 15.896 | 0.47207 | 23.34 | 0.46866 | 32.752 | 0.45352 | 45.117 | 0.40474 | 61.389
0.47991 | 15.854 | 0.48008 | 23.331 | 0.47657 | 32.708 | 0.46155 | 45.22 | 0.41172 | 61.155
0.48798 | 15.892 | 0.48817 | 23.398 | 0.48462 | 32.798 | 0.46942 | 45.344 | 0.41878 | 61.224
0.49613 | 15.864 | 0.49629 | 23.439 | 0.4927 | 32.885 | 0.47745 | 45.451 | 0.42581 | 61.4
0.50435 | 15.864 | 0.5045 | 23.467 | 0.50096 | 32.78 | 0.48531 | 45.494 | 0.43291 | 61.424
0.51263 | 15.847 | 0.51279 | 23.453 | 0.50917 | 32.936 | 0.49361 | 45.461 | 0.4401 | 61.366
0.52098 | 15.86 | 0.52113 | 23.553 | 0.51749 | 32.837 | 0.50171 | 45.449 | 0.44763 | 61.586
0.52939 | 15.897 | 0.52955 | 23.545 | 0.52584 | 32.952 | 0.50986 | 45.438 | 0.45478 | 61.712
0.53789 | 15.868 | 0.53803 | 23.634 | 0.53432 | 33.104 | 0.51823 | 45.379 | 0.46201 | 61.506
0.54645 | 15.875 | 0.54658 | 23.65 | 0.54281 | 33.066 | 0.52673 | 45.279 | 0.46955 | 61.254
0.5551 | 15.858 | 0.55522 | 23.73 | 0.55143 | 33.169 | 0.53512 | 45.23 | 0.47701 | 61.364
0.56381 | 15.866 | 0.56393 | 23.758 | 0.56004 | 33.257 | 0.5435 | 45.254 | 0.48485 | 61.656
0.57261 | 15.866 | 0.57271 | 23.877 | 0.56884 | 33.216 | 0.55223 | 45.295 | 0.49239 | 61.702
0.58148 | 15.909 | 0.58156 | 23.895 | 0.57753 | 33.495 | 0.56092 | 45.34 | 0.49985 | 61.649
0.59044 | 15.884 | 0.59052 | 24.035 | 0.58654 | 33.439 | 0.56975 | 45.472 | 0.50783 | 61.808
0.59947 | 15.841 | 0.59952 | 24.028 | 0.59554 | 33.545 | 0.57836 | 45.691 | 0.51585 | 61.887
0.60858 | 15.877 | 0.60862 | 24.138 | 0.60471 | 33.617 | 0.58726 | 45.907 | 0.5236 | 61.715
0.61778 | 15.904 | 0.61781 | 24.192 | 0.61372 | 33.633 | 0.5964 | 46.058 | 0.5318 | 61.541
0.62707 | 15.938 | 0.6271 | 24.274 | 0.62299 | 33.731 | 0.60563 | 46.199 | 0.53984 | 61.763
0.63644 | 15.96 | 0.63643 | 24.36 | 0.63228 | 33.922 | 0.61461 | 46.384 | 0.54794 | 62.138
0.64591 | 15.93 | 0.64589 | 24.425 | 0.64172 | 33.916 | 0.62361 | 46.527 | 0.55635 | 62.274
0.65545 | 16.006 | 0.65541 | 24.461 | 0.65122 | 34.15 | 0.63311 | 46.565 | 0.56467 | 62.14
0.66513 | 16.022 | 0.66505 | 24.575 | 0.66079 | 34.177 | 0.64233 | 46.655 | 0.57324 | 62.222
0.67486 | 16.113 | 0.67476 | 24.651 | 0.67048 | 34.297 | 0.65212 | 46.674 | 0.58198 | 62.474
0.68469 | 16.108 | 0.68459 | 24.773 | 0.6802 | 34.499 | 0.6616 | 46.699 | 0.59067 | 62.614
0.69461 | 16.168 | 0.69447 | 24.903 | 0.69005 | 34.512 | 0.67134 | 46.597 | 0.59929 | 62.542
0.70464 | 16.176 | 0.7045 | 25.021 | 0.7001 | 34.67 | 0.68091 | 46.591 | 0.60802 | 62.685
0.71475 | 16.228 | 0.71461 | 25.121 | 0.71011 | 34.873 | 0.6908 | 46.625 | 0.6171 | 62.955
0.72498 | 16.194 | 0.72482 | 25.282 | 0.72032 | 34.914 | 0.70077 | 46.766 | 0.62617 | 63.073
0.73531 | 16.326 | 0.73514 | 25.409 | 0.7304 | 35.202 | 0.71111 | 46.88 | 0.6353 | 62.995
0.74575 | 16.364 | 0.74558 | 25.613 | 0.74102 | 35.263 | 0.72101 | 47.08 | 0.64454 | 63.149
0.75629 | 16.447 | 0.7561 | 25.716 | 0.75141 | 35.449 | 0.73119 | 47.316 | 0.65348 | 63.539
0.76697 | 16.466 | 0.76675 | 25.882 | 0.76205 | 35.664 | 0.74148 | 47.561 | 0.66318 | 63.735
0.77773 | 16.614 | 0.77751 | 26.015 | 0.77267 | 35.851 | 0.75229 | 47.732 | 0.67264 | 63.678
0.78863 | 16.634 | 0.78838 | 26.221 | 0.78353 | 36.045 | 0.76275 | 48.004 | 0.68237 | 63.725
0.79964 | 16.736 | 0.79933 | 26.435 | 0.79439 | 36.32 | 0.77351 | 48.238 | 0.6921 | 64.081
0.81079 | 16.788 | 0.81047 | 26.608 | 0.80561 | 36.381 | 0.78426 | 48.488 | 0.70146 | 64.471
0.82205 | 16.924 | 0.82174 | 26.765 | 0.81673 | 36.727 | 0.7952 | 48.64 | 0.71164 | 64.502
0.83344 | 16.958 | 0.83311 | 26.995 | 0.82805 | 36.89 | 0.80624 | 48.827 | 0.7217 | 64.581
0.84495 | 17.146 | [6 empty] | 0.73195 | 64.891
[8 empty] | 0.74212 | 65.168
[8 empty] | 0.75225 | 65.191
[8 empty] | 0.76283 | 65.181
[8 empty] | 0.77338 | 65.411
[8 empty] | 0.78433 | 65.733
[8 empty] | 0.7951 | 65.969
[8 empty] | 0.80534 | 66.23
[8 empty] | 0.81638 | 66.634