## Sheet1
0.001 |  | 0.01 |  | 0.1 |  | 1 |  | 10
Strain | Stress(MPa) | Strain | Stress(MPa) | Strain | Stress(MPa) | Strain | Stress(MPa) | Strain | Stress(MPa)
0.00212 | 10.34 | 0.00067935 | 9.1784 | 0.00029831 | 10.361 | 0.00056562 | 7.3253 | 0.00020758 | 10.983
0.00208 | 10.364 | 0.00069116 | 9.2188 | 0.00029927 | 10.361 | 0.00059262 | 7.6201 | 0.00038372 | 11.012
0.00208 | 10.364 | 0.00067063 | 9.211 | 0.00123 | 17.058 | 0.00138 | 15.613 | 0.00039219 | 11.022
0.00548 | 14.668 | 0.00067059 | 9.2105 | 0.00652 | 28.523 | 0.00414 | 32.174 | 0.00031649 | 11.054
0.01044 | 15.253 | 0.00368 | 19.492 | 0.01201 | 29.353 | 0.00954 | 38.712 | 0.00024436 | 11.183
0.0155 | 15.308 | 0.00863 | 20.611 | 0.01741 | 29.497 | 0.01657 | 40.761 | 0.00033003 | 11.204
0.02058 | 15.338 | 0.01369 | 20.758 | 0.02293 | 29.902 | 0.02395 | 41.458 | 0.00024789 | 11.22
0.02569 | 15.312 | 0.01878 | 20.879 | 0.02845 | 29.62 | 0.03047 | 40.588 | 0.0003305 | 11.583
0.03083 | 15.302 | 0.0239 | 20.873 | 0.03395 | 29.597 | 0.03646 | 39.838 | 0.00042441 | 13.465
0.03599 | 15.299 | 0.02903 | 20.769 | 0.03951 | 29.679 | 0.04193 | 39.42 | 0.00051551 | 18.024
0.04118 | 15.264 | 0.03419 | 20.855 | 0.0451 | 29.594 | 0.04702 | 39.583 | 0.0008751 | 21.654
0.0464 | 15.304 | 0.03938 | 20.777 | 0.0507 | 29.774 | 0.05214 | 40.033 | 0.00125 | 25.017
0.05165 | 15.262 | 0.04459 | 20.785 | 0.05638 | 29.59 | 0.05756 | 40.327 | 0.00197 | 30.194
0.05692 | 15.229 | 0.04982 | 20.783 | 0.06205 | 29.778 | 0.06334 | 40.592 | 0.00315 | 37.591
0.06223 | 15.245 | 0.05509 | 20.78 | 0.06777 | 29.723 | 0.06913 | 41.032 | 0.00439 | 45.996
0.06756 | 15.276 | 0.06038 | 20.834 | 0.07347 | 29.798 | 0.07485 | 41.424 | 0.00581 | 51.937
0.07291 | 15.239 | 0.06571 | 20.794 | 0.0793 | 29.862 | 0.08073 | 41.495 | 0.00754 | 54.352
0.07832 | 15.257 | 0.07106 | 20.775 | 0.08514 | 29.742 | 0.0867 | 41.51 | 0.0099 | 54.625
0.08374 | 15.222 | 0.07645 | 20.738 | 0.09092 | 29.96 | 0.09258 | 41.596 | 0.01273 | 53.715
0.0892 | 15.232 | 0.08185 | 20.742 | 0.09682 | 29.839 | 0.09851 | 41.727 | 0.01587 | 53.02
0.09469 | 15.215 | 0.08729 | 20.737 | 0.10274 | 29.992 | 0.10419 | 41.598 | 0.01932 | 53.921
0.10019 | 15.224 | 0.09277 | 20.762 | 0.10869 | 29.95 | 0.11026 | 41.376 | 0.02312 | 56.914
0.10574 | 15.184 | 0.09826 | 20.734 | 0.11472 | 29.875 | 0.11623 | 41.422 | 0.02715 | 60.285
0.11131 | 15.179 | 0.10377 | 20.727 | 0.12072 | 30.088 | 0.12221 | 41.436 | 0.03159 | 62.067
0.1169 | 15.168 | 0.10934 | 20.75 | 0.12676 | 29.867 | 0.12826 | 41.306 | 0.03593 | 61.531
0.12253 | 15.184 | 0.11491 | 20.781 | 0.13285 | 30.177 | 0.13435 | 41.178 | 0.04116 | 59.915
0.12819 | 15.142 | 0.12055 | 20.776 | 0.13902 | 29.994 | 0.14054 | 41.264 | 0.04662 | 58.189
0.13388 | 15.203 | 0.12618 | 20.801 | 0.14519 | 30.032 | 0.14677 | 41.444 | 0.05233 | 56.933
0.13961 | 15.176 | 0.13189 | 20.769 | 0.15141 | 30.13 | 0.15294 | 41.404 | 0.05817 | 56.874
0.14536 | 15.211 | 0.13758 | 20.811 | 0.15762 | 30.018 | 0.15927 | 41.387 | 0.0642 | 58.132
0.15116 | 15.169 | 0.14335 | 20.768 | 0.16386 | 30.322 | 0.16543 | 41.662 | 0.07018 | 59.743
0.15698 | 15.19 | 0.1491 | 20.936 | 0.17028 | 30.056 | 0.17166 | 41.965 | 0.07651 | 60.135
0.16284 | 15.159 | 0.15496 | 20.753 | 0.17659 | 30.166 | 0.17812 | 42.023 | 0.08299 | 59.347
0.16874 | 15.179 | 0.16078 | 20.792 | 0.18303 | 30.168 | 0.18465 | 42.036 | 0.08943 | 58.861
0.17468 | 15.082 | 0.1667 | 20.697 | 0.18942 | 30.134 | 0.19116 | 42.193 | 0.0959 | 58.396
0.18063 | 15.149 | 0.17259 | 20.807 | 0.19592 | 30.299 | 0.19748 | 42.355 | 0.1026 | 58.092
0.18664 | 15.056 | 0.17856 | 20.74 | 0.2025 | 30.11 | 0.20419 | 42.261 | 0.10935 | 58.103
0.19267 | 15.174 | 0.18453 | 20.83 | 0.20903 | 30.275 | 0.2107 | 42.112 | 0.11631 | 58.424
0.19875 | 15.053 | 0.19058 | 20.747 | 0.21569 | 30.113 | 0.21745 | 42.084 | 0.12273 | 58.783
0.20486 | 15.149 | 0.19665 | 20.811 | 0.2223 | 30.248 | 0.22399 | 42.074 | 0.12961 | 58.887
0.21102 | 15.024 | 0.20274 | 20.739 | 0.22905 | 30.261 | 0.23066 | 41.812 | 0.13629 | 58.633
0.2172 | 15.1 | 0.20888 | 20.826 | 0.23583 | 30.162 | 0.2375 | 41.585 | 0.14324 | 58.14
0.2234 | 14.966 | 0.21506 | 20.754 | 0.2426 | 30.253 | 0.24437 | 41.579 | 0.14997 | 58.079
0.2297 | 15.053 | 0.22127 | 20.768 | 0.24949 | 30.106 | 0.25125 | 41.645 | 0.15684 | 58.003
0.236 | 14.955 | 0.22754 | 20.659 | 0.25636 | 30.277 | 0.25799 | 41.49 | 0.16364 | 57.717
0.24235 | 15.001 | 0.23384 | 20.704 | 0.26322 | 30.217 | 0.26496 | 41.447 | 0.17031 | 57.787
0.24875 | 14.913 | 0.24017 | 20.616 | 0.2703 | 30.148 | 0.27205 | 41.635 | 0.17704 | 58.27
0.25517 | 14.954 | 0.24653 | 20.72 | 0.27732 | 30.259 | 0.27912 | 41.882 | 0.18381 | 58.411
0.26164 | 14.917 | 0.25296 | 20.579 | 0.28443 | 30.079 | 0.28623 | 41.873 | 0.19054 | 57.919
0.26815 | 14.927 | 0.25941 | 20.617 | 0.29153 | 30.301 | 0.29341 | 41.894 | 0.19726 | 57.666
0.27471 | 14.876 | 0.26591 | 20.555 | 0.29873 | 30.117 | 0.3006 | 42.067 | 0.20349 | 58.072
0.28131 | 14.88 | 0.27245 | 20.608 | 0.306 | 30.264 | 0.30762 | 42.215 | 0.21055 | 58.255
0.28795 | 14.822 | 0.27903 | 20.588 | 0.31332 | 30.213 | 0.31504 | 42.104 | 0.21701 | 57.943
0.29465 | 14.825 | 0.28568 | 20.576 | 0.32059 | 30.234 | 0.32253 | 42.001 | 0.2239 | 57.361
0.3013 | 14.708 | 0.29234 | 20.523 | 0.32805 | 30.32 | 0.32992 | 42.038 | 0.23034 | 57.657
0.30798 | 14.844 | 0.29906 | 20.531 | 0.33549 | 30.234 | 0.33721 | 42.093 | 0.23699 | 57.763
0.3148 | 14.806 | 0.30581 | 20.498 | 0.34304 | 30.331 | 0.34477 | 41.912 | 0.24337 | 57.42
0.32168 | 14.793 | 0.31265 | 20.55 | 0.35061 | 30.239 | 0.35246 | 41.691 | 0.2498 | 57.284
0.32861 | 14.774 | 0.31948 | 20.542 | 0.35823 | 30.299 | 0.36007 | 41.636 | 0.2566 | 57.834
0.33557 | 14.787 | 0.32638 | 20.552 | 0.36594 | 30.349 | 0.36765 | 41.626 | 0.26284 | 58.113
0.34258 | 14.745 | 0.33334 | 20.521 | 0.37364 | 30.273 | 0.37543 | 41.462 | 0.26918 | 57.741
0.34965 | 14.71 | 0.34034 | 20.547 | 0.38148 | 30.389 | 0.38342 | 41.318 | 0.27588 | 57.188
0.35676 | 14.706 | 0.34738 | 20.528 | 0.3894 | 30.245 | 0.3914 | 41.383 | 0.28217 | 57.435
0.36392 | 14.686 | 0.35448 | 20.567 | 0.39725 | 30.422 | 0.39914 | 41.552 | 0.28884 | 57.678
0.37113 | 14.724 | 0.36164 | 20.515 | 0.4053 | 30.346 | 0.40725 | 41.535 | 0.29515 | 57.544
0.37841 | 14.677 | 0.36884 | 20.528 | 0.41334 | 30.448 | 0.41536 | 41.583 | 0.30154 | 57.326
0.38573 | 14.65 | 0.37608 | 20.517 | 0.42148 | 30.469 | 0.42334 | 41.779 | 0.30815 | 57.525
0.39309 | 14.647 | 0.38341 | 20.521 | 0.42968 | 30.394 | 0.43157 | 42.026 | 0.31447 | 57.816
0.40053 | 14.632 | 0.39075 | 20.592 | 0.43794 | 30.556 | 0.43988 | 42.027 | 0.32107 | 57.521
0.40802 | 14.606 | 0.39818 | 20.528 | 0.44618 | 30.524 | 0.44816 | 42.005 | 0.32745 | 57.072
0.41556 | 14.61 | 0.40561 | 20.527 | 0.45465 | 30.63 | 0.45665 | 42.073 | 0.33399 | 57.114
0.42315 | 14.591 | 0.41318 | 20.526 | 0.4631 | 30.646 | 0.46504 | 42.187 | 0.34048 | 57.402
0.4308 | 14.611 | 0.42071 | 20.56 | 0.47169 | 30.615 | 0.47356 | 42.061 | 0.34686 | 57.323
0.43852 | 14.602 | 0.42837 | 20.561 | 0.48027 | 30.814 | 0.48235 | 41.909 | 0.35351 | 57.352
0.44629 | 14.588 | 0.43606 | 20.603 | 0.48894 | 30.708 | 0.49092 | 41.899 | 0.36022 | 57.351
0.45413 | 14.621 | 0.44385 | 20.562 | 0.49775 | 30.937 | 0.49961 | 41.953 | 0.36696 | 57.586
0.46202 | 14.634 | 0.45164 | 20.596 | 0.5066 | 30.85 | 0.50856 | 41.859 | 0.37368 | 57.523
0.46999 | 14.602 | 0.45955 | 20.548 | 0.51551 | 30.961 | 0.51764 | 41.761 | 0.38016 | 57.21
0.478 | 14.629 | 0.46746 | 20.61 | 0.52453 | 31.03 | 0.52666 | 41.866 | 0.38703 | 57.11
0.48609 | 14.624 | 0.4755 | 20.581 | 0.53354 | 31.074 | 0.53558 | 42.018 | 0.39388 | 57.217
0.49423 | 14.714 | 0.48356 | 20.635 | 0.54282 | 31.233 | 0.54473 | 42.102 | 0.40079 | 57.185
0.50245 | 14.66 | 0.49172 | 20.605 | 0.55203 | 31.17 | 0.55423 | 42.141 | 0.4077 | 57.015
0.5107 | 14.716 | 0.49991 | 20.699 | 0.56132 | 31.344 | 0.56371 | 42.352 | 0.41453 | 57.054
0.51909 | 14.715 | 0.50819 | 20.679 | 0.57079 | 31.39 | 0.57308 | 42.599 | 0.42168 | 57.311
0.52751 | 14.76 | 0.51652 | 20.823 | 0.58026 | 31.506 | 0.58234 | 42.705 | 0.429 | 57.415
0.53602 | 14.742 | 0.52495 | 20.75 | 0.58993 | 31.683 | 0.59175 | 42.817 | 0.43592 | 57.209
0.54459 | 14.802 | 0.53343 | 20.86 | 0.59967 | 31.646 | 0.60171 | 43.014 | 0.44326 | 57.165
0.55291 | 14.689 | 0.54199 | 20.828 | 0.60938 | 31.853 | 0.61166 | 43.234 | 0.45039 | 57.343
0.5619 | 14.919 | 0.5506 | 20.944 | 0.61937 | 31.826 | 0.62156 | 43.225 | 0.45791 | 57.468
0.57077 | 14.771 | 0.5593 | 20.988 | 0.62925 | 32.088 | 0.63166 | 43.237 | 0.46544 | 57.33
0.57964 | 14.891 | 0.5681 | 21.042 | 0.63943 | 32.112 | 0.64185 | 43.377 | 0.47299 | 57.422
0.58859 | 14.847 | 0.57697 | 21.038 | 0.64958 | 32.201 | 0.652 | 43.507 | 0.48044 | 57.696
0.59763 | 14.93 | 0.58591 | 21.143 | 0.65983 | 32.395 | 0.66208 | 43.507 | 0.48848 | 57.77
0.60676 | 14.901 | 0.59492 | 21.139 | 0.67029 | 32.455 | 0.67252 | 43.482 | 0.49619 | 57.449
0.61596 | 14.97 | 0.60401 | 21.222 | 0.68085 | 32.742 | 0.68318 | 43.624 | 0.50403 | 57.28
0.62525 | 14.937 | 0.61318 | 21.281 | 0.69143 | 32.789 | 0.69358 | 43.829 | 0.51217 | 57.519
0.63463 | 15.032 | 0.62245 | 21.363 | 0.70226 | 32.92 | 0.70452 | 43.94 | 0.51993 | 57.709
0.64407 | 14.977 | 0.63181 | 21.394 | 0.71302 | 33.159 | 0.71555 | 44.04 | 0.52842 | 57.622
0.65366 | 15.062 | 0.64125 | 21.523 | 0.72406 | 33.217 | 0.72655 | 44.335 | 0.5365 | 57.618
0.66328 | 15.067 | 0.65079 | 21.579 | 0.73507 | 33.57 | 0.7374 | 44.669 | 0.54485 | 57.909
0.67304 | 15.17 | 0.66042 | 21.736 | 0.74633 | 33.574 | 0.74855 | 44.911 | 0.55321 | 58.134
0.68287 | 15.225 | 0.67015 | 21.749 | 0.75765 | 33.905 | 0.7601 | 45.122 | 0.56185 | 58.021
0.69281 | 15.252 | 0.67996 | 21.871 | 0.76919 | 34.007 | 0.77166 | 45.466 | 0.57065 | 57.932
0.70285 | 15.326 | 0.68986 | 21.957 | 0.78074 | 34.216 | 0.78324 | 45.796 | 0.5792 | 58.23
0.71275 | 15.494 | 0.69988 | 22.099 | 0.79255 | 34.542 | 0.79484 | 45.97 | 0.58794 | 58.496
0.72321 | 15.463 | 0.70997 | 22.247 | 0.80433 | 34.677 | 0.80707 | 46.113 | 0.59704 | 58.387
0.73358 | 15.537 | 0.7202 | 22.372 | 0.8165 | 34.958 |  |  | 0.60554 | 58.271
0.74403 | 15.618 | 0.73049 | 22.474 |  |  |  |  | 0.61478 | 58.467
0.75459 | 15.711 | 0.74092 | 22.63 |  |  |  |  | 0.62375 | 58.793
0.76528 | 15.779 | 0.75145 | 22.765 |  |  |  |  | 0.63329 | 58.803
0.77607 | 15.894 | 0.76212 | 22.919 |  |  |  |  | 0.64244 | 58.796
0.78699 | 15.967 | 0.77287 | 23.084 |  |  |  |  | 0.65205 | 59.079
0.79802 | 16.114 | 0.78375 | 23.053 |  |  |  |  | 0.66113 | 59.483
0.80918 | 16.17 | 0.79475 | 22.894 |  |  |  |  | 0.67084 | 59.666
0.82045 | 16.309 | 0.80588 | 22.886 |  |  |  |  | 0.68073 | 59.575
|  | 0.81711 | 22.966 |  |  |  |  | 0.69074 | 59.722
[8 empty] | 0.70052 | 60.051
[8 empty] | 0.71043 | 60.188
[8 empty] | 0.7207 | 60.153
[8 empty] | 0.73104 | 60.352
[8 empty] | 0.74115 | 60.708
[8 empty] | 0.75173 | 60.811
[8 empty] | 0.76228 | 60.744
[8 empty] | 0.77265 | 61.027
[8 empty] | 0.78337 | 61.528
[8 empty] | 0.79407 | 61.832
[8 empty] | 0.80521 | 61.779
[8 empty] | 0.81635 | 61.929